## S-S
EFTEC-550T | [7 empty] | EFTEC-550E
L.D. |  |  |  | T.D. |  |  |  | L.D. |  |  |  | T.D.
公称応力(MPa) | 公称ひずみ(%) | 真応力 (MPa) | 真ひずみ (-) | 公称応力(MPa) | 公称ひずみ(%) | 真応力 (MPa) | 真ひずみ (-) | 公称応力(MPa) | 公称ひずみ(%) | 真応力 (MPa) | 真ひずみ (-) | 公称応力(MPa) | 公称ひずみ(%) | 真応力 (MPa) | 真ひずみ (-)
0 | 0 | 0 | 0 | 0 | 0 | 0 | 0 | 0 | 0 | 0 | 0 | 0 | 0 | 0 | 0
17.20779 | 0.01256043 | 17.20995 | 0.0001255964 | 21.11562 | 0.01380106 | 21.11853 | 0.0001380011 | 13.02596 | 0.009804865 | 13.02724 | 9.804384e-05 | 18.14249 | 0.01277541 | 18.14481 | 0.0001277459
17.14589 | 0.02068543 | 17.14944 | 0.0002068329 | 21.30193 | 0.01317606 | 21.30474 | 0.0001317519 | 12.99434 | 0.005429865 | 12.99505 | 5.429718e-05 | 18.18986 | 0.01527541 | 18.19264 | 0.0001527424
17.51728 | 0.01506043 | 17.51992 | 0.000150593 | 21.11562 | 0.01567606 | 21.11893 | 0.0001567483 | 12.94691 | 0.001054865 | 12.94705 | 1.054859e-05 | 18.1267 | 0.01527541 | 18.12947 | 0.0001527424
17.51728 | 0.01318543 | 17.51959 | 0.0001318456 | 21.79877 | 0.01442606 | 21.80192 | 0.0001442502 | 12.94691 | 0.004179865 | 12.94745 | 4.179778e-05 | 18.23724 | 0.01402541 | 18.23979 | 0.0001402443
20.36461 | 0.01506043 | 20.36768 | 0.000150593 | 24.65559 | 0.02192606 | 24.661 | 0.0002192366 | 13.84799 | 0.007304865 | 13.849 | 7.304598e-05 | 19.64252 | 0.01277541 | 19.64503 | 0.0001277459
26.43067 | 0.02381043 | 26.43696 | 0.000238076 | 32.72921 | 0.02692606 | 32.73802 | 0.0002692243 | 17.23094 | 0.004179865 | 17.23166 | 4.179778e-05 | 23.77946 | 0.01277541 | 23.78249 | 0.0001277459
35.59165 | 0.03006043 | 35.60235 | 0.0003005591 | 42.85229 | 0.03442606 | 42.86704 | 0.0003442013 | 22.77962 | 0.002304865 | 22.78014 | 2.304838e-05 | 30.25328 | 0.02152541 | 30.25979 | 0.0002152309
45.86678 | 0.04131043 | 45.88573 | 0.000413019 | 53.7206 | 0.04067606 | 53.74245 | 0.0004066779 | 29.49811 | 0.01105486 | 29.50137 | 0.0001105425 | 37.53239 | 0.02340041 | 37.54117 | 0.0002339767
56.32765 | 0.04568543 | 56.35339 | 0.00045675 | 65.14788 | 0.04692606 | 65.17845 | 0.0004691505 | 36.56437 | 0.01230486 | 36.56887 | 0.0001230411 | 44.6378 | 0.02652541 | 44.64964 | 0.0002652189
66.54093 | 0.05068543 | 66.57466 | 0.0005067259 | 75.89202 | 0.05192606 | 75.93143 | 0.0005191258 | 43.47256 | 0.01855486 | 43.48062 | 0.0001855314 | 51.25373 | 0.02965041 | 51.26892 | 0.0002964602
75.88759 | 0.06506043 | 75.93696 | 0.0006503927 | 85.953 | 0.06005106 | 86.00461 | 0.0006003304 | 49.84327 | 0.01855486 | 49.85252 | 0.0001855314 | 57.52229 | 0.04027541 | 57.54545 | 0.000402673
85.23428 | 0.07631043 | 85.29932 | 0.0007628133 | 95.76555 | 0.06755106 | 95.83024 | 0.0006752825 | 55.94522 | 0.03105486 | 55.9626 | 0.0003105004 | 63.60136 | 0.04027541 | 63.62697 | 0.000402673
94.27143 | 0.08381043 | 94.35043 | 0.0008377533 | 105.8886 | 0.06942606 | 105.9621 | 0.0006940197 | 61.98396 | 0.02667986 | 62.0005 | 0.0002667631 | 69.63307 | 0.04340041 | 69.66329 | 0.0004339099
102.9372 | 0.09131043 | 103.0312 | 0.0009126877 | 115.577 | 0.07755106 | 115.6666 | 0.00077521 | 67.91204 | 0.03417986 | 67.93525 | 0.0003417402 | 75.58582 | 0.04340041 | 75.61862 | 0.0004339099
111.2935 | 0.09318543 | 111.3972 | 0.0009314204 | 125.3895 | 0.08005106 | 125.4899 | 0.0008001904 | 73.79269 | 0.03730486 | 73.82022 | 0.0003729791 | 81.5228 | 0.05090041 | 81.56429 | 0.0005088746
120.2688 | 0.09943543 | 120.3884 | 0.0009938603 | 135.3263 | 0.08817606 | 135.4456 | 0.0008813721 | 79.56269 | 0.04042986 | 79.59486 | 0.0004042169 | 87.45976 | 0.05090041 | 87.50427 | 0.0005088746
129.1822 | 0.1056854 | 129.3188 | 0.001056296 | 144.642 | 0.09255106 | 144.7759 | 0.0009250826 | 85.33268 | 0.04042986 | 85.36718 | 0.0004042169 | 93.31778 | 0.05715041 | 93.37111 | 0.0005713409
138.4051 | 0.1125604 | 138.5609 | 0.001124971 | 155.1377 | 0.09880106 | 155.291 | 0.0009875228 | 91.02363 | 0.05105486 | 91.0701 | 0.0005104184 | 99.19159 | 0.05902541 | 99.25014 | 0.00059008
147.4423 | 0.1181854 | 147.6165 | 0.001181156 | 164.205 | 0.1075511 | 164.3816 | 0.001074933 | 96.73039 | 0.04792986 | 96.77675 | 0.0004791838 | 105.0496 | 0.05402541 | 105.1063 | 0.0005401082
156.4176 | 0.1231854 | 156.6103 | 0.001231096 | 173.7691 | 0.1069261 | 173.9549 | 0.001068689 | 102.3581 | 0.05105486 | 102.4104 | 0.0005104184 | 110.8445 | 0.06777541 | 110.9196 | 0.0006775245
165.4547 | 0.1250604 | 165.6616 | 0.001249823 | 183.0227 | 0.1181761 | 183.239 | 0.001181063 | 107.9859 | 0.05605486 | 108.0464 | 0.0005603916 | 116.6551 | 0.06652541 | 116.7327 | 0.0006650329
174.9252 | 0.1375604 | 175.1658 | 0.001374659 | 192.5248 | 0.1225511 | 192.7607 | 0.00122476 | 113.6136 | 0.05917986 | 113.6808 | 0.0005916236 | 122.3395 | 0.07277541 | 122.4285 | 0.0007274894
183.2196 | 0.1406854 | 183.4774 | 0.001405866 | 201.7163 | 0.1275511 | 201.9736 | 0.001274698 | 119.2254 | 0.06355486 | 119.3012 | 0.0006353468 | 128.1185 | 0.07277541 | 128.2117 | 0.0007274894
192.6901 | 0.1438104 | 192.9672 | 0.001437071 | 211.032 | 0.1338011 | 211.3144 | 0.001337116 | 124.869 | 0.06355486 | 124.9484 | 0.0006353468 | 133.8818 | 0.08027541 | 133.9893 | 0.0008024321
200.9845 | 0.1519354 | 201.2899 | 0.001518201 | 219.913 | 0.1388011 | 220.2182 | 0.001387048 | 130.4651 | 0.06480486 | 130.5496 | 0.0006478388 | 139.5503 | 0.07715041 | 139.658 | 0.0007712066
210.0217 | 0.1575604 | 210.3526 | 0.001574364 | 229.0424 | 0.1450511 | 229.3746 | 0.00144946 | 135.9821 | 0.07292986 | 136.0813 | 0.0007290328 | 145.2505 | 0.08215041 | 145.3698 | 0.0008211669
218.5018 | 0.1656854 | 218.8638 | 0.001655483 | 238.296 | 0.1500511 | 238.6535 | 0.001499386 | 141.5308 | 0.08042986 | 141.6446 | 0.0008039754 | 150.8874 | 0.08527541 | 151.0161 | 0.0008523907
226.9819 | 0.1700604 | 227.3679 | 0.00169916 | 247.2391 | 0.1544261 | 247.6209 | 0.001543069 | 147.0953 | 0.07730486 | 147.209 | 0.00077275 | 156.5718 | 0.09277541 | 156.717 | 0.000927324
235.3382 | 0.1750604 | 235.7502 | 0.001749074 | 255.9958 | 0.1594261 | 256.404 | 0.001592991 | 152.5333 | 0.08542986 | 152.6636 | 0.0008539339 | 162.2087 | 0.09715041 | 162.3663 | 0.0009710325
243.8802 | 0.1831854 | 244.3269 | 0.001830178 | 264.5042 | 0.1681761 | 264.949 | 0.001680348 | 158.0978 | 0.09167986 | 158.2428 | 0.0009163786 | 167.972 | 0.1002754 | 168.1404 | 0.001002252
252.3603 | 0.1844354 | 252.8257 | 0.001842656 | 273.0747 | 0.1719261 | 273.5442 | 0.001717784 | 163.5833 | 0.08667986 | 163.7251 | 0.0008664232 | 173.6564 | 0.1002754 | 173.8305 | 0.001002252
260.9642 | 0.1938104 | 261.4699 | 0.001936229 | 281.4588 | 0.1794261 | 281.9638 | 0.001792653 | 169.1003 | 0.09605486 | 169.2627 | 0.0009600876 | 179.388 | 0.1034004 | 179.5735 | 0.00103347
269.3824 | 0.1988104 | 269.9179 | 0.001986131 | 290.0293 | 0.1838011 | 290.5623 | 0.001836324 | 174.649 | 0.09730486 | 174.819 | 0.0009725755 | 185.0882 | 0.1065254 | 185.2854 | 0.001064687
277.9244 | 0.2125604 | 278.5151 | 0.002123348 | 298.4134 | 0.1844261 | 298.9637 | 0.001842562 | 180.1661 | 0.1023049 | 180.3504 | 0.001022526 | 190.7567 | 0.1084004 | 190.9635 | 0.001083417
285.9712 | 0.2063104 | 286.5611 | 0.002060979 | 306.6733 | 0.1950511 | 307.2715 | 0.001948611 | 185.6358 | 0.1054299 | 185.8315 | 0.001053743 | 196.441 | 0.1177754 | 196.6724 | 0.001177061
294.3274 | 0.2163104 | 294.9641 | 0.002160768 | 314.9954 | 0.2013011 | 315.6295 | 0.002010987 | 191.0896 | 0.1023049 | 191.285 | 0.001022526 | 202.157 | 0.1190254 | 202.3976 | 0.001189546
302.6218 | 0.2219354 | 303.2935 | 0.002216895 | 323.4416 | 0.2044261 | 324.1028 | 0.002042174 | 196.5434 | 0.1098049 | 196.7592 | 0.001097446 | 207.7308 | 0.1209004 | 207.9819 | 0.001208274
310.6687 | 0.2288104 | 311.3795 | 0.002285491 | 331.4531 | 0.2113011 | 332.1535 | 0.002110781 | 201.8866 | 0.1160549 | 202.1209 | 0.001159876 | 213.3204 | 0.1346504 | 213.6076 | 0.001345598
318.9012 | 0.2363104 | 319.6548 | 0.002360317 | 339.8994 | 0.2188011 | 340.6431 | 0.00218562 | 207.1507 | 0.1191799 | 207.3976 | 0.001191089 | 218.8942 | 0.1327754 | 219.1848 | 0.001326873
327.3194 | 0.2413104 | 328.1092 | 0.002410197 | 347.6004 | 0.2206761 | 348.3675 | 0.002204329 | 212.4148 | 0.1235549 | 212.6772 | 0.001234786 | 224.2153 | 0.1359004 | 224.52 | 0.001358081
335.2424 | 0.2494354 | 336.0786 | 0.002491249 | 355.674 | 0.2281761 | 356.4856 | 0.002279161 | 217.6631 | 0.1285549 | 217.9429 | 0.001284723 | 229.647 | 0.1327754 | 229.9519 | 0.001326873
343.413 | 0.2538104 | 344.2846 | 0.002534889 | 364.1823 | 0.2344261 | 365.0361 | 0.002341517 | 222.9273 | 0.1298049 | 223.2167 | 0.001297207 | 235.0472 | 0.1440254 | 235.3857 | 0.001439218
351.5217 | 0.2631854 | 352.4469 | 0.002628397 | 371.9454 | 0.2394261 | 372.836 | 0.002391399 | 228.0491 | 0.1329299 | 228.3522 | 0.001328416 | 240.3367 | 0.1421504 | 240.6783 | 0.001420495
359.3209 | 0.2675604 | 360.2823 | 0.002672031 | 379.957 | 0.2456761 | 380.8904 | 0.002453748 | 233.0919 | 0.1410549 | 233.4207 | 0.001409555 | 245.6737 | 0.1546504 | 246.0536 | 0.001545309
367.3058 | 0.2775604 | 368.3253 | 0.002771759 | 387.8443 | 0.2500511 | 388.8141 | 0.00249739 | 238.2138 | 0.1441799 | 238.5572 | 0.00144076 | 250.8843 | 0.1609004 | 251.288 | 0.001607711
374.9193 | 0.2838104 | 375.9834 | 0.002834084 | 395.5452 | 0.2550511 | 396.5541 | 0.002547264 | 243.2408 | 0.1516799 | 243.6098 | 0.001515649 | 256.0476 | 0.1609004 | 256.4596 | 0.001607711
382.3472 | 0.2881854 | 383.449 | 0.00287771 | 402.9357 | 0.2613011 | 403.9886 | 0.002609603 | 248.331 | 0.1529299 | 248.7108 | 0.00152813 | 261.2266 | 0.1640254 | 261.6551 | 0.00163891
390.0845 | 0.2944354 | 391.233 | 0.002940028 | 411.7548 | 0.2688011 | 412.8616 | 0.002684404 | 253.1367 | 0.1529299 | 253.5238 | 0.00152813 | 266.4373 | 0.1702754 | 266.891 | 0.001701306
397.5125 | 0.2975604 | 398.6953 | 0.002971186 | 418.5241 | 0.2750511 | 419.6753 | 0.002746735 | 257.9582 | 0.1579299 | 258.3656 | 0.001578053 | 271.4427 | 0.1715254 | 271.9083 | 0.001713785
404.8163 | 0.3056854 | 406.0538 | 0.003052192 | 425.8523 | 0.2775511 | 427.0342 | 0.002771666 | 262.8746 | 0.1654299 | 263.3095 | 0.001652932 | 276.5586 | 0.1765254 | 277.0468 | 0.001763698
412.3059 | 0.3119354 | 413.5921 | 0.003114499 | 433.7397 | 0.2869261 | 434.9842 | 0.002865152 | 267.4906 | 0.1735549 | 267.9548 | 0.001734044 | 281.6113 | 0.1790254 | 282.1155 | 0.001788654
419.3004 | 0.3163104 | 420.6267 | 0.003158112 | 440.7574 | 0.2881761 | 442.0276 | 0.002877616 | 272.2963 | 0.1735549 | 272.7689 | 0.001734044 | 286.4587 | 0.1809004 | 286.9769 | 0.00180737
426.0476 | 0.3213104 | 427.4165 | 0.003207953 | 447.6511 | 0.2994261 | 448.9915 | 0.002989787 | 276.9597 | 0.1791799 | 277.456 | 0.001790195 | 291.3378 | 0.1884004 | 291.8867 | 0.001882232
432.9802 | 0.3288104 | 434.4039 | 0.00328271 | 454.7313 | 0.3038011 | 456.1128 | 0.003033405 | 281.6864 | 0.1885549 | 282.2175 | 0.001883773 | 296.1695 | 0.1965254 | 296.7515 | 0.001963326
439.6031 | 0.3375604 | 441.087 | 0.00336992 | 461.6246 | 0.3113011 | 463.0617 | 0.003108175 | 286.3497 | 0.1885549 | 286.8897 | 0.001883773 | 300.9853 | 0.1996504 | 301.5862 | 0.001994514
446.0405 | 0.3450604 | 447.5796 | 0.003444665 | 468.0215 | 0.3175511 | 469.5077 | 0.003170479 | 290.9184 | 0.1935549 | 291.4815 | 0.001933678 | 305.7223 | 0.1977754 | 306.3269 | 0.001975801
452.602 | 0.3481854 | 454.1779 | 0.003475807 | 474.6668 | 0.3244261 | 476.2068 | 0.003239009 | 295.4553 | 0.1948049 | 296.0308 | 0.001946154 | 310.4592 | 0.2084004 | 311.1062 | 0.002081836
458.6678 | 0.3594354 | 460.3164 | 0.00358791 | 481.3741 | 0.3275511 | 482.9509 | 0.003270158 | 299.9449 | 0.1948049 | 300.5292 | 0.001946154 | 315.0383 | 0.2134004 | 315.7106 | 0.00213173
464.7341 | 0.3606854 | 466.4103 | 0.003600365 | 487.2118 | 0.3350511 | 488.8442 | 0.00334491 | 304.3237 | 0.2085549 | 304.9584 | 0.002083377 | 319.6332 | 0.2134004 | 320.3153 | 0.00213173
470.3052 | 0.3700604 | 472.0456 | 0.003693774 | 493.5467 | 0.3431761 | 495.2404 | 0.003425886 | 308.7343 | 0.2085549 | 309.3781 | 0.002083377 | 324.1016 | 0.2177754 | 324.8074 | 0.002175386
476.1234 | 0.3750604 | 477.9092 | 0.003743588 | 499.3223 | 0.3494261 | 501.0671 | 0.00348817 | 313.0499 | 0.2166799 | 313.7282 | 0.002164455 | 328.4912 | 0.2240254 | 329.2271 | 0.002237748
481.4465 | 0.3831854 | 483.2913 | 0.003824531 | 504.7255 | 0.3538011 | 506.5113 | 0.003531767 | 317.2706 | 0.2198049 | 317.968 | 0.002195636 | 332.7229 | 0.2271504 | 333.4787 | 0.002268928
486.5842 | 0.3863104 | 488.4639 | 0.003855662 | 510.1907 | 0.3638011 | 512.0468 | 0.003631409 | 321.4439 | 0.2229299 | 322.1605 | 0.002226817 | 336.9546 | 0.2334004 | 337.741 | 0.002331285
491.5978 | 0.3925604 | 493.5277 | 0.003917919 | 515.5316 | 0.3669261 | 517.4232 | 0.003662545 | 325.5225 | 0.2241799 | 326.2523 | 0.00223929 | 341.2179 | 0.2334004 | 342.0143 | 0.002331285
496.4879 | 0.4000604 | 498.4742 | 0.003992623 | 520.8108 | 0.3781761 | 522.7803 | 0.003774628 | 329.5536 | 0.2316799 | 330.3171 | 0.002314119 | 345.3231 | 0.2409004 | 346.155 | 0.002406107
500.697 | 0.4063104 | 502.7314 | 0.004054872 | 525.3443 | 0.3838011 | 527.3606 | 0.003830664 | 333.5056 | 0.2366799 | 334.295 | 0.002364002 | 349.2864 | 0.2365254 | 350.1125 | 0.002362461
505.8347 | 0.4125604 | 507.9216 | 0.004117117 | 529.9399 | 0.3931761 | 532.0235 | 0.003924051 | 337.4419 | 0.2379299 | 338.2448 | 0.002376473 | 353.218 | 0.2471504 | 354.091 | 0.002468455
509.425 | 0.4175604 | 511.5522 | 0.004166911 | 534.163 | 0.4013011 | 536.3066 | 0.00400498 | 341.2043 | 0.2441799 | 342.0374 | 0.002438822 | 357.0234 | 0.2584004 | 357.946 | 0.002580671
513.5101 | 0.4256854 | 515.6961 | 0.00424782 | 538.1377 | 0.4094261 | 540.341 | 0.004085902 | 344.9667 | 0.2460549 | 345.8155 | 0.002457526 | 360.7814 | 0.2552754 | 361.7023 | 0.002549501
516.8528 | 0.4319354 | 519.0853 | 0.004310053 | 541.864 | 0.4175511 | 544.1265 | 0.004166817 | 348.5077 | 0.2566799 | 349.4022 | 0.00256351 | 364.3814 | 0.2615254 | 365.3344 | 0.00261184
520.5664 | 0.4375604 | 522.8441 | 0.004366059 | 545.5283 | 0.4281761 | 547.8641 | 0.00427262 | 351.9855 | 0.2610549 | 352.9044 | 0.002607147 | 367.8237 | 0.2671504 | 368.8063 | 0.002667942
523.8473 | 0.4456854 | 526.182 | 0.004446952 | 548.9441 | 0.4394261 | 551.3563 | 0.004384634 | 355.4001 | 0.2641799 | 356.339 | 0.002638315 | 371.2185 | 0.2734004 | 372.2334 | 0.002730274
526.6944 | 0.4594354 | 529.1142 | 0.004583832 | 552.1736 | 0.4450511 | 554.631 | 0.004440636 | 358.5775 | 0.2673049 | 359.536 | 0.002669482 | 374.3922 | 0.2796504 | 375.4392 | 0.002792601
529.6655 | 0.4600604 | 532.1023 | 0.004590054 | 554.7198 | 0.4569261 | 557.2544 | 0.004558853 | 361.7391 | 0.2691799 | 362.7129 | 0.002688182 | 377.5186 | 0.2827754 | 378.5861 | 0.002823764
532.3891 | 0.4675604 | 534.8783 | 0.004664708 | 557.8872 | 0.4738011 | 560.5305 | 0.004726822 | 364.8533 | 0.2754299 | 365.8582 | 0.002750513 | 380.5661 | 0.2877754 | 381.6612 | 0.002873621
534.8032 | 0.4800604 | 537.3706 | 0.004789118 | 560.123 | 0.4738011 | 562.7768 | 0.004726822 | 367.9675 | 0.2704299 | 368.9626 | 0.002700649 | 383.4872 | 0.2952754 | 384.6195 | 0.002948403
537.1552 | 0.4800604 | 539.7338 | 0.004789118 | 562.7936 | 0.4831761 | 565.5129 | 0.004820125 | 370.813 | 0.2848049 | 371.8691 | 0.002844001 | 386.3451 | 0.2965254 | 387.4907 | 0.002960866
539.6315 | 0.4963104 | 542.3097 | 0.004950829 | 564.6565 | 0.4944261 | 567.4483 | 0.004932078 | 374.0221 | 0.2891799 | 375.1037 | 0.002887625 | 389.2189 | 0.3046504 | 390.4046 | 0.003041873
541.2407 | 0.4963104 | 543.9269 | 0.004950829 | 566.6439 | 0.5019261 | 569.488 | 0.005006706 | 376.8991 | 0.2904299 | 377.9937 | 0.002900089 | 391.9505 | 0.3046504 | 393.1446 | 0.003041873
542.9738 | 0.5025604 | 545.7026 | 0.005013018 | 568.3208 | 0.5206761 | 571.2799 | 0.005193252 | 379.7447 | 0.2966799 | 380.8713 | 0.002962406 | 394.619 | 0.3121504 | 395.8508 | 0.003116642
544.8306 | 0.5138104 | 547.63 | 0.005124949 | 570.3082 | 0.5306761 | 573.3346 | 0.005292729 | 382.685 | 0.3123049 | 383.8801 | 0.003118182 | 397.2559 | 0.3152754 | 398.5083 | 0.003147795
546.2543 | 0.5200604 | 549.0952 | 0.005187128 | 571.4879 | 0.5381761 | 574.5635 | 0.005367331 | 385.3565 | 0.3029299 | 386.5239 | 0.00302472 | 399.7349 | 0.3215254 | 401.0201 | 0.003210096
547.6781 | 0.5244354 | 550.5503 | 0.005230651 | 573.2272 | 0.5544261 | 576.4053 | 0.005528948 | 388.1388 | 0.3110549 | 389.3461 | 0.003105721 | 402.2612 | 0.3259004 | 403.5722 | 0.003253705
549.1019 | 0.5400604 | 552.0673 | 0.005386073 | 574.0344 | 0.5663011 | 577.2852 | 0.005647036 | 390.9052 | 0.3141799 | 392.1334 | 0.003136874 | 404.7876 | 0.3309004 | 406.127 | 0.003303541
550.0922 | 0.5413104 | 553.07 | 0.005398506 | 574.9661 | 0.5806761 | 578.3048 | 0.005789966 | 393.2764 | 0.3229299 | 394.5464 | 0.003224096 | 407.093 | 0.3371504 | 408.4655 | 0.003365833
551.268 | 0.5544354 | 554.3244 | 0.005529041 | 575.7734 | 0.5888011 | 579.1635 | 0.005870744 | 395.7584 | 0.3260549 | 397.0488 | 0.003255245 | 409.414 | 0.3446504 | 410.825 | 0.003440579
552.1966 | 0.5606854 | 555.2927 | 0.005591194 | 576.5806 | 0.6075511 | 580.0837 | 0.006057129 | 398.2245 | 0.3354299 | 399.5602 | 0.003348686 | 411.7035 | 0.3509004 | 413.1481 | 0.003502862
552.8776 | 0.5669354 | 556.012 | 0.005653344 | 577.3879 | 0.6213011 | 580.9752 | 0.006193789 | 400.5324 | 0.3416799 | 401.9009 | 0.003410975 | 413.7877 | 0.3521504 | 415.2449 | 0.003515318
554.7965 | 0.5763104 | 557.9939 | 0.005746561 | 577.9467 | 0.6363011 | 581.6242 | 0.006342852 | 402.872 | 0.3479299 | 404.2737 | 0.00347326 | 415.8562 | 0.3665254 | 417.3804 | 0.003658553
555.2917 | 0.5875604 | 558.5544 | 0.00585841 | 578.3816 | 0.6513011 | 582.1486 | 0.006491893 | 405.0062 | 0.3554299 | 406.4457 | 0.003547997 | 417.8773 | 0.3634004 | 419.3959 | 0.003627417
555.9105 | 0.5969354 | 559.2289 | 0.005951608 | 579.2512 | 0.6656761 | 583.1072 | 0.006634702 | 407.0613 | 0.3573049 | 408.5157 | 0.00356668 | 419.8827 | 0.3709004 | 421.44 | 0.003702143
556.3439 | 0.6075604 | 559.724 | 0.006057222 | 579.4997 | 0.6819261 | 583.4514 | 0.006796115 | 409.1321 | 0.3666799 | 410.6323 | 0.003660092 | 421.8091 | 0.3865254 | 423.4395 | 0.003857803
557.2103 | 0.6156854 | 560.6409 | 0.006137978 | 579.9341 | 0.6969261 | 583.9758 | 0.006945088 | 411.0765 | 0.3723049 | 412.607 | 0.003716135 | 423.4827 | 0.3896504 | 425.1328 | 0.003888932
558.0153 | 0.6281854 | 561.5206 | 0.006262206 | 580.1205 | 0.7100511 | 584.2397 | 0.007075421 | 412.9735 | 0.3785549 | 414.5368 | 0.003778401 | 425.267 | 0.3896504 | 426.924 | 0.003888932
558.0153 | 0.6344354 | 561.5555 | 0.006324314 | 580.4933 | 0.7269261 | 584.7131 | 0.007242967 | 414.744 | 0.3848049 | 416.34 | 0.003840664 | 426.925 | 0.4077754 | 428.6659 | 0.004069463
559.1292 | 0.6488104 | 562.7569 | 0.006467147 | 580.5553 | 0.7431761 | 584.8699 | 0.007404281 | 416.3881 | 0.3960549 | 418.0372 | 0.003952726 | 428.5039 | 0.4140254 | 430.2781 | 0.004131707
559.5008 | 0.6600604 | 563.1939 | 0.006578916 | 580.5553 | 0.7588011 | 584.9606 | 0.007559366 | 417.9531 | 0.4004299 | 419.6267 | 0.003996303 | 429.9407 | 0.4221504 | 431.7557 | 0.004212619
559.6862 | 0.6663104 | 563.4155 | 0.006641004 | 580.9282 | 0.7731761 | 585.4198 | 0.007702024 | 419.4707 | 0.4079299 | 421.1818 | 0.004071001 | 431.346 | 0.4284004 | 433.1939 | 0.004274854
560.3054 | 0.6844354 | 564.1403 | 0.006821038 | 580.8038 | 0.7888011 | 585.3852 | 0.007857063 | 420.9408 | 0.4204299 | 422.7106 | 0.004195485 | 432.7355 | 0.4402754 | 434.6407 | 0.00439309
560.7388 | 0.6944354 | 564.6328 | 0.006920353 | 581.0522 | 0.8025511 | 585.7154 | 0.007993477 | 422.158 | 0.4266799 | 423.9593 | 0.004257722 | 433.9987 | 0.4452754 | 435.9312 | 0.00444287
561.11 | 0.7100604 | 565.0942 | 0.007075514 | 581.0522 | 0.8200511 | 585.8171 | 0.008167069 | 423.4385 | 0.4373049 | 425.2902 | 0.004363515 | 435.1672 | 0.4559004 | 437.1511 | 0.004548643
561.6052 | 0.7225604 | 565.6631 | 0.007199625 | 581.611 | 0.8356761 | 586.4714 | 0.008322036 | 424.6083 | 0.4498049 | 426.5182 | 0.004487963 | 436.2883 | 0.4696504 | 438.3373 | 0.00468551
561.7292 | 0.7350604 | 565.8582 | 0.00732372 | 581.0522 | 0.8500511 | 585.9914 | 0.008464585 | 425.5726 | 0.4541799 | 427.5055 | 0.004531516 | 437.3778 | 0.4696504 | 439.4319 | 0.00468551
561.791 | 0.7506854 | 566.0082 | 0.007478818 | 581.1766 | 0.8656761 | 586.2077 | 0.008619506 | 426.5528 | 0.4698049 | 428.5567 | 0.004687047 | 438.3725 | 0.4852754 | 440.4999 | 0.004841017
562.2244 | 0.7663104 | 566.5327 | 0.007633892 | 581.1142 | 0.8831761 | 586.2465 | 0.008792989 | 427.4696 | 0.4791799 | 429.5179 | 0.004780355 | 439.3357 | 0.4896504 | 441.4869 | 0.004884555
562.5955 | 0.7756854 | 566.9595 | 0.007726925 | 581.0522 | 0.8925511 | 586.2384 | 0.008885914 | 428.3548 | 0.4835549 | 430.4262 | 0.004823895 | 440.2199 | 0.5040254 | 442.4387 | 0.005027595
562.6577 | 0.7875604 | 567.089 | 0.007844754 | 581.1766 | 0.9113011 | 586.4729 | 0.009071738 | 429.0663 | 0.5054299 | 431.2349 | 0.005041569 | 441.1199 | 0.5159004 | 443.3957 | 0.005145742
563.2765 | 0.8025604 | 567.7972 | 0.00799357 | 580.8658 | 0.9288011 | 586.2609 | 0.009245142 | 429.8092 | 0.5085549 | 431.995 | 0.005072661 | 441.8936 | 0.5271504 | 444.223 | 0.005257658
563.5241 | 0.8150604 | 568.1172 | 0.008117568 | 580.8658 | 0.9369261 | 586.3081 | 0.009325641 | 430.3467 | 0.5210549 | 432.5891 | 0.005197021 | 442.6357 | 0.5334004 | 444.9968 | 0.005319829
563.7099 | 0.8281854 | 568.3785 | 0.008247748 | 580.9902 | 0.9613011 | 586.5752 | 0.0095671 | 431.0106 | 0.5316799 | 433.3022 | 0.005302714 | 443.3463 | 0.5534004 | 445.7997 | 0.005518748
563.8335 | 0.8450604 | 568.5983 | 0.008415098 | 580.7418 | 0.9775511 | 586.4188 | 0.009728039 | 431.5797 | 0.5473049 | 433.9418 | 0.005458126 | 443.9148 | 0.5627754 | 446.413 | 0.005611977
564.0811 | 0.8581854 | 568.922 | 0.00854524 | 580.6798 | 0.9931761 | 586.4469 | 0.009882765 | 432.0698 | 0.5579299 | 434.4804 | 0.005563792 | 444.4832 | 0.5746504 | 447.0375 | 0.005730056
564.1429 | 0.8731854 | 569.0689 | 0.008693952 | 580.4933 | 1.011926 | 586.3675 | 0.0100684 | 432.4966 | 0.5779299 | 434.9962 | 0.005762663 | 445.0043 | 0.5840254 | 447.6032 | 0.005823266
564.3287 | 0.8875604 | 569.3375 | 0.008836448 | 580.3689 | 1.030676 | 586.3507 | 0.01025401 | 432.9866 | 0.5766799 | 435.4836 | 0.005750234 | 445.4779 | 0.6009004 | 448.1548 | 0.005991022
564.3909 | 0.8988104 | 569.4637 | 0.008947952 | 580.4309 | 1.045051 | 586.4967 | 0.01039628 | 433.3345 | 0.5979299 | 435.9255 | 0.005961494 | 445.92 | 0.6059004 | 448.6219 | 0.006040722
564.3909 | 0.9163104 | 569.5625 | 0.009121378 | 580.4933 | 1.061926 | 586.6578 | 0.01056327 | 433.619 | 0.6123049 | 436.274 | 0.006104379 | 446.3306 | 0.6271504 | 449.1298 | 0.00625192
564.5763 | 0.9319354 | 569.8378 | 0.009276197 | 580.3689 | 1.079426 | 586.6336 | 0.01073642 | 433.9826 | 0.6273049 | 436.705 | 0.006253455 | 446.8201 | 0.6446504 | 449.7005 | 0.006425814
564.7621 | 0.9444354 | 570.0959 | 0.009400035 | 580.2449 | 1.090676 | 586.5735 | 0.01084771 | 434.2672 | 0.6323049 | 437.0131 | 0.006303142 | 447.0254 | 0.6509004 | 449.9351 | 0.006487912
564.7003 | 0.9581854 | 570.1112 | 0.009536239 | 580.1205 | 1.109426 | 586.5565 | 0.01103317 | 434.5674 | 0.6535549 | 437.4076 | 0.006514285 | 447.4201 | 0.6690254 | 450.4134 | 0.006667974
565.0715 | 0.9744354 | 570.5777 | 0.009697184 | 579.9965 | 1.128176 | 586.5399 | 0.0112186 | 434.7888 | 0.6648049 | 437.6793 | 0.006626048 | 447.7201 | 0.6771504 | 450.7519 | 0.00674868
565.0097 | 0.9869354 | 570.586 | 0.00982097 | 579.7481 | 1.144426 | 586.3829 | 0.01137927 | 435.026 | 0.6798049 | 437.9833 | 0.006775046 | 447.8622 | 0.6921504 | 450.9621 | 0.00689766
564.9479 | 1.00256 | 570.6118 | 0.009975681 | 579.8101 | 1.160051 | 586.5362 | 0.01153374 | 435.2157 | 0.6941799 | 438.2368 | 0.006917815 | 448.1622 | 0.7090254 | 451.3398 | 0.007065236
565.2573 | 1.016935 | 571.0056 | 0.01011799 | 579.8101 | 1.176926 | 586.634 | 0.01170054 | 435.4844 | 0.7079299 | 438.5673 | 0.007054358 | 448.3359 | 0.7152754 | 451.5428 | 0.007127294
565.1337 | 1.03381 | 570.9761 | 0.01028503 | 579.4997 | 1.195676 | 586.4286 | 0.01188584 | 435.6266 | 0.7154299 | 438.7432 | 0.007128828 | 448.5253 | 0.7352754 | 451.8232 | 0.007325854
565.1955 | 1.055685 | 571.1622 | 0.01050152 | 579.5617 | 1.211926 | 586.5855 | 0.01204641 | 435.7531 | 0.7323049 | 438.9441 | 0.007296365 | 448.699 | 0.7446504 | 452.0403 | 0.007418916
565.1337 | 1.05756 | 571.1103 | 0.01052007 | 579.4377 | 1.225676 | 586.5397 | 0.01218225 | 435.9586 | 0.7479299 | 439.2192 | 0.007451467 | 448.9043 | 0.7665254 | 452.3452 | 0.007636025
565.0715 | 1.07381 | 571.1393 | 0.01068086 | 579.2512 | 1.241301 | 586.4415 | 0.0123366 | 436.0693 | 0.7604299 | 439.3853 | 0.007575532 | 449.0307 | 0.7802754 | 452.5344 | 0.00777247
565.1337 | 1.08881 | 571.2869 | 0.01082926 | 579.4997 | 1.260676 | 586.8053 | 0.01252796 | 436.2116 | 0.7760549 | 439.5968 | 0.00773059 | 449.2517 | 0.7909004 | 452.8048 | 0.007877892
565.0097 | 1.103185 | 571.2428 | 0.01097145 | 579.4377 | 1.274426 | 586.8222 | 0.01266374 | 436.338 | 0.7854299 | 439.7651 | 0.007823614 | 449.3149 | 0.8021504 | 452.919 | 0.007989503
565.0715 | 1.119435 | 571.3971 | 0.01113216 | 579.1892 | 1.291926 | 586.6719 | 0.01283652 | 436.4171 | 0.8035549 | 439.9239 | 0.008003436 | 449.4728 | 0.8190254 | 453.1541 | 0.008156896
565.1955 | 1.139435 | 571.6355 | 0.01132993 | 579.2512 | 1.308176 | 586.8289 | 0.01299693 | 436.6068 | 0.8148049 | 440.1643 | 0.008115033 | 449.5675 | 0.8377754 | 453.3339 | 0.008342855
565.0097 | 1.15256 | 571.5218 | 0.01145969 | 579.0648 | 1.323801 | 586.7305 | 0.01315115 | 436.6858 | 0.8298049 | 440.3094 | 0.008263809 | 449.599 | 0.8465254 | 453.405 | 0.008429625
565.0715 | 1.169435 | 571.6796 | 0.0116265 | 579.1268 | 1.340676 | 586.8911 | 0.01331769 | 436.7175 | 0.8391799 | 440.3823 | 0.008356783 | 449.6938 | 0.8640254 | 453.5793 | 0.008603141
565.1337 | 1.19006 | 571.8591 | 0.01183035 | 579.1268 | 1.358176 | 586.9924 | 0.01349036 | 436.8755 | 0.8579299 | 440.6236 | 0.008542706 | 449.757 | 0.8777754 | 453.7048 | 0.008739454
565.1337 | 1.20256 | 571.9298 | 0.01195387 | 579.1268 | 1.375676 | 587.0937 | 0.013663 | 437.002 | 0.8716799 | 440.8112 | 0.008679027 | 449.757 | 0.8902754 | 453.761 | 0.008863358
564.8861 | 1.22256 | 571.7922 | 0.01215148 | 578.8164 | 1.392551 | 586.8767 | 0.01382944 | 436.9545 | 0.8841799 | 440.818 | 0.008802939 | 449.8201 | 0.9040254 | 453.8866 | 0.008999636
564.9479 | 1.23256 | 571.9112 | 0.01225026 | 579.0028 | 1.410051 | 587.1671 | 0.01400202 | 437.1601 | 0.8991799 | 441.0909 | 0.008951613 | 449.8833 | 0.9209004 | 454.0263 | 0.00916686
565.0097 | 1.248185 | 572.0621 | 0.0124046 | 579.0648 | 1.426301 | 587.324 | 0.01416225 | 437.2074 | 0.9116799 | 441.1934 | 0.009075492 | 450.057 | 0.9315254 | 454.2494 | 0.009272135
565.0097 | 1.260685 | 572.1327 | 0.01252805 | 578.6924 | 1.445051 | 587.0548 | 0.0143471 | 437.2865 | 0.9304299 | 441.3551 | 0.00926128 | 450.0411 | 0.9490254 | 454.3121 | 0.009445505
564.7003 | 1.278185 | 571.9182 | 0.01270086 | 578.4436 | 1.463176 | 586.9072 | 0.01452575 | 437.3656 | 0.9410549 | 441.4814 | 0.009366545 | 450.0254 | 0.9734004 | 454.4059 | 0.009686934
565.1955 | 1.29506 | 572.5151 | 0.01286746 | 578.8164 | 1.475051 | 587.3542 | 0.01464278 | 437.5078 | 0.9535549 | 441.6797 | 0.009490372 | 450.1043 | 0.9859004 | 454.5419 | 0.009810721
564.6385 | 1.31381 | 572.0568 | 0.01305255 | 578.4436 | 1.493801 | 587.0844 | 0.01482754 | 437.5711 | 0.9660549 | 441.7982 | 0.009614184 | 450.1202 | 0.9952754 | 454.6001 | 0.009903552
564.8861 | 1.33006 | 572.3994 | 0.01321293 | 578.2576 | 1.510676 | 586.9932 | 0.01499379 | 437.5868 | 0.9860549 | 441.9017 | 0.009812251 | 450.1043 | 1.0109 | 454.6544 | 0.01005825
564.9479 | 1.34131 | 572.5256 | 0.01332394 | 578.568 | 1.523801 | 587.3842 | 0.01512308 | 437.7133 | 0.9954299 | 442.0704 | 0.009905081 | 450.1517 | 1.0259 | 454.7698 | 0.01020674
564.8861 | 1.36256 | 572.583 | 0.01353361 | 578.2576 | 1.545051 | 587.1919 | 0.01533237 | 437.7608 | 1.01043 | 442.184 | 0.01005359 | 450.1833 | 1.042775 | 454.8777 | 0.01037376
564.8861 | 1.376935 | 572.6642 | 0.01367542 | 578.506 | 1.562551 | 587.5454 | 0.01550469 | 437.824 | 1.02293 | 442.3026 | 0.01017733 | 450.1991 | 1.060275 | 454.9724 | 0.01054694
564.6385 | 1.39756 | 572.5297 | 0.01387885 | 578.3816 | 1.578176 | 587.5095 | 0.01565852 | 437.8872 | 1.04293 | 442.4541 | 0.01037529 | 450.2307 | 1.074025 | 455.0663 | 0.01068299
564.5145 | 1.40506 | 572.4463 | 0.01395281 | 578.1952 | 1.594426 | 587.4141 | 0.01581849 | 437.9347 | 1.057305 | 442.565 | 0.01051754 | 450.1991 | 1.092775 | 455.1188 | 0.01086848
564.9479 | 1.424435 | 572.9952 | 0.01414386 | 578.3196 | 1.611926 | 587.6417 | 0.01599072 | 437.9662 | 1.072305 | 442.6626 | 0.01066596 | 450.2622 | 1.107775 | 455.2501 | 0.01101685
564.4527 | 1.44131 | 572.5882 | 0.01431022 | 578.1952 | 1.626926 | 587.602 | 0.01613833 | 438.1086 | 1.083555 | 442.8557 | 0.01077726 | 450.1833 | 1.126525 | 455.2548 | 0.01120227
564.3287 | 1.45256 | 572.5259 | 0.01442112 | 577.9467 | 1.640051 | 587.4254 | 0.01626747 | 438.1086 | 1.098555 | 442.9214 | 0.01092565 | 450.2149 | 1.1359 | 455.3288 | 0.01129498
564.2669 | 1.46881 | 572.5549 | 0.01458128 | 577.9467 | 1.660676 | 587.5446 | 0.01647038 | 438.2192 | 1.12168 | 443.1346 | 0.01115436 | 450.3254 | 1.151525 | 455.511 | 0.01144946
564.3287 | 1.48756 | 572.7234 | 0.01476605 | 577.9467 | 1.675676 | 587.6313 | 0.01661791 | 438.2983 | 1.129805 | 443.2502 | 0.0112347 | 450.278 | 1.166525 | 455.5306 | 0.01159774
564.2051 | 1.50256 | 572.6826 | 0.01491384 | 577.8227 | 1.691926 | 587.5991 | 0.01677772 | 438.3456 | 1.143555 | 443.3584 | 0.01137066 | 450.2307 | 1.1834 | 455.5588 | 0.01176453
564.3287 | 1.52006 | 572.9068 | 0.01508623 | 577.7607 | 1.706301 | 587.6191 | 0.01691907 | 438.3931 | 1.163555 | 443.494 | 0.01156838 | 450.2622 | 1.199025 | 455.661 | 0.01191894
563.8335 | 1.534435 | 572.4852 | 0.01522782 | 577.6983 | 1.723176 | 587.6531 | 0.01708498 | 438.4721 | 1.17918 | 443.6425 | 0.01172282 | 450.2938 | 1.2159 | 455.7689 | 0.01208568
563.8953 | 1.54881 | 572.629 | 0.01536939 | 577.9467 | 1.737551 | 587.9889 | 0.01722628 | 438.4405 | 1.19168 | 443.6653 | 0.01184635 | 450.2622 | 1.230275 | 455.8017 | 0.01222769
564.0811 | 1.56756 | 572.9234 | 0.01555401 | 578.2576 | 1.754426 | 588.4027 | 0.01739214 | 438.5195 | 1.20418 | 443.8001 | 0.01196987 | 450.2149 | 1.244025 | 455.8156 | 0.01236351
564.1429 | 1.584435 | 573.0814 | 0.01572014 | 577.8227 | 1.772551 | 588.0649 | 0.01757025 | 438.5986 | 1.21793 | 443.9404 | 0.01210573 | 450.2465 | 1.26715 | 455.9518 | 0.01259189
564.3287 | 1.59756 | 573.3442 | 0.01584934 | 577.9467 | 1.789426 | 588.2887 | 0.01773604 | 438.6777 | 1.23293 | 444.0863 | 0.01225391 | 450.2149 | 1.277775 | 455.9676 | 0.01269681
564.0811 | 1.61631 | 573.1984 | 0.01603387 | 578.0091 | 1.806926 | 588.4533 | 0.01790795 | 438.725 | 1.247305 | 444.1973 | 0.0123959 | 450.1991 | 1.2934 | 456.022 | 0.01285107
564.2669 | 1.633185 | 573.4824 | 0.01619992 | 577.8227 | 1.821301 | 588.3466 | 0.01804914 | 438.7092 | 1.261055 | 444.2416 | 0.0125317 | 450.2307 | 1.310275 | 456.13 | 0.01301766
563.9575 | 1.649435 | 573.2596 | 0.0163598 | 577.6983 | 1.839426 | 588.3247 | 0.01822713 | 438.8515 | 1.279805 | 444.4679 | 0.01271685 | 450.2149 | 1.322775 | 456.1702 | 0.01314103
563.9575 | 1.66506 | 573.3477 | 0.0165135 | 577.5123 | 1.853801 | 588.2182 | 0.01836828 | 438.8673 | 1.29043 | 444.5306 | 0.01282175 | 450.2465 | 1.3459 | 456.3064 | 0.01336924
564.3287 | 1.68381 | 573.8309 | 0.01669791 | 577.3259 | 1.873176 | 588.1402 | 0.01855848 | 438.9938 | 1.307305 | 444.7328 | 0.01298833 | 450.2465 | 1.35965 | 456.3683 | 0.0135049
563.8335 | 1.699435 | 573.4155 | 0.01685157 | 577.6983 | 1.888801 | 588.6099 | 0.01871185 | 438.978 | 1.32418 | 444.7908 | 0.01315489 | 450.2149 | 1.369025 | 456.3784 | 0.01359739
563.9575 | 1.71506 | 573.6297 | 0.01700519 | 577.5123 | 1.903801 | 588.507 | 0.01885906 | 439.1202 | 1.33668 | 444.9898 | 0.01327825 | 450.2307 | 1.39215 | 456.4986 | 0.01382549
563.8953 | 1.73131 | 573.6581 | 0.01716494 | 577.3259 | 1.923176 | 588.4289 | 0.01904917 | 439.1835 | 1.35043 | 445.1144 | 0.01341393 | 450.1991 | 1.409025 | 456.5425 | 0.01399191
563.8335 | 1.74506 | 573.6728 | 0.01730009 | 577.2019 | 1.938801 | 588.3927 | 0.01920246 | 439.1835 | 1.359805 | 445.1556 | 0.01350642 | 450.2465 | 1.427775 | 456.675 | 0.01417679
563.8953 | 1.76256 | 573.8343 | 0.01747207 | 577.4503 | 1.954426 | 588.7361 | 0.01935572 | 439.2467 | 1.379805 | 445.3074 | 0.01370372 | 450.3412 | 1.44465 | 456.847 | 0.01434315
563.8335 | 1.778185 | 573.8595 | 0.01762561 | 577.4503 | 1.975051 | 588.8552 | 0.019558 | 439.3258 | 1.39543 | 445.4563 | 0.01385783 | 450.2307 | 1.447775 | 456.749 | 0.01437395
563.7717 | 1.79256 | 573.8777 | 0.01776684 | 577.5743 | 1.987551 | 589.0539 | 0.01968057 | 439.389 | 1.40793 | 445.5753 | 0.01398111 | 450.2149 | 1.4709 | 456.8371 | 0.01460188
564.2669 | 1.806935 | 574.4628 | 0.01790804 | 577.5123 | 2.006301 | 589.0989 | 0.0198644 | 439.3732 | 1.426055 | 445.6389 | 0.01415982 | 450.2149 | 1.48965 | 456.9215 | 0.01478664
563.5241 | 1.826935 | 573.8193 | 0.01810447 | 577.3879 | 2.023801 | 589.0731 | 0.02003594 | 439.4838 | 1.44168 | 445.8198 | 0.01431386 | 450.2149 | 1.506525 | 456.9975 | 0.0149529
564.2051 | 1.839435 | 574.5833 | 0.01822722 | 577.2639 | 2.039425 | 589.0368 | 0.02018907 | 439.5471 | 1.458555 | 445.9581 | 0.0144802 | 450.1991 | 1.519025 | 457.0377 | 0.01507604
563.7099 | 1.855685 | 574.1706 | 0.01838678 | 576.9535 | 2.055675 | 588.8138 | 0.02034831 | 439.5787 | 1.46793 | 446.0314 | 0.0145726 | 450.1991 | 1.537775 | 457.1221 | 0.01526071
564.1429 | 1.87381 | 574.7139 | 0.01856471 | 577.3879 | 2.073801 | 589.3618 | 0.02052591 | 439.5787 | 1.489805 | 446.1276 | 0.01478816 | 450.1991 | 1.5559 | 457.2037 | 0.0154392
563.8953 | 1.89006 | 574.5533 | 0.01872421 | 577.2019 | 2.090051 | 589.2657 | 0.02068509 | 439.721 | 1.496055 | 446.2994 | 0.01484974 | 450.1833 | 1.56215 | 457.2159 | 0.01550074
564.0193 | 1.90381 | 574.7572 | 0.01885915 | 577.2019 | 2.102551 | 589.3379 | 0.02080752 | 439.8 | 1.51418 | 446.4593 | 0.01502831 | 450.2149 | 1.585275 | 457.352 | 0.01572841
563.7099 | 1.923185 | 574.5511 | 0.01904926 | 577.3259 | 2.124427 | 589.5908 | 0.02102176 | 439.8317 | 1.53168 | 446.5685 | 0.01520068 | 450.2149 | 1.585275 | 457.352 | 0.01572841
563.8953 | 1.93881 | 574.8282 | 0.01920255 | 577.0155 | 2.137551 | 589.3495 | 0.02115026 | 439.9265 | 1.543555 | 446.717 | 0.01531763 | 450.1043 | 1.61465 | 457.3719 | 0.01601754
564.0193 | 1.954435 | 575.0427 | 0.01935582 | 577.1395 | 2.154427 | 589.5735 | 0.02131547 | 439.9107 | 1.554805 | 446.7504 | 0.01542842 | 450.1676 | 1.630275 | 457.5065 | 0.01617129
564.0193 | 1.970685 | 575.1344 | 0.01951519 | 577.3259 | 2.173801 | 589.8758 | 0.02150511 | 439.9897 | 1.568555 | 446.8912 | 0.0155638 | 450.278 | 1.644025 | 457.6807 | 0.01630658
563.8953 | 1.98631 | 575.096 | 0.01966841 | 576.9535 | 2.187551 | 589.5746 | 0.02163967 | 440.0529 | 1.58543 | 447.0296 | 0.01572993 | 450.1517 | 1.664025 | 457.6423 | 0.01650332
564.0193 | 2.00131 | 575.3071 | 0.01981547 | 576.7671 | 2.207551 | 589.4995 | 0.02183537 | 440.1478 | 1.596055 | 447.1728 | 0.01583452 | 450.2149 | 1.6784 | 457.7713 | 0.01664471
563.9575 | 2.01756 | 575.3357 | 0.01997477 | 576.8291 | 2.222551 | 589.6494 | 0.02198212 | 440.2743 | 1.613555 | 447.3783 | 0.01600675 | 450.057 | 1.689025 | 457.6586 | 0.0167492
563.8953 | 2.038184 | 575.3885 | 0.02017691 | 576.9535 | 2.239427 | 589.8739 | 0.0221472 | 440.2743 | 1.621055 | 447.4114 | 0.01608056 | 450.1991 | 1.7059 | 457.879 | 0.01691513
563.9575 | 2.05006 | 575.519 | 0.0202933 | 576.7671 | 2.258175 | 589.7915 | 0.02233056 | 440.3058 | 1.639805 | 447.526 | 0.01626505 | 450.2307 | 1.72465 | 457.9956 | 0.01709947
564.0193 | 2.06506 | 575.6667 | 0.02044027 | 576.6426 | 2.274425 | 589.758 | 0.02248946 | 440.3375 | 1.648555 | 447.5967 | 0.01635114 | 450.1676 | 1.742775 | 458.013 | 0.01727763
563.8953 | 2.08631 | 575.6599 | 0.02064845 | 576.8911 | 2.290051 | 590.1022 | 0.02264223 | 440.4481 | 1.666055 | 447.7862 | 0.01652328 | 450.1043 | 1.755275 | 458.0049 | 0.01740048
563.7717 | 2.100684 | 575.6148 | 0.02078924 | 576.6426 | 2.307551 | 589.949 | 0.0228133 | 440.4955 | 1.681055 | 447.9005 | 0.01667082 | 450.0885 | 1.775275 | 458.0788 | 0.01759701
564.1429 | 2.116934 | 576.0854 | 0.02094839 | 576.705 | 2.323177 | 590.1029 | 0.02296602 | 440.543 | 1.68918 | 447.9846 | 0.01675072 | 450.0728 | 1.794025 | 458.1472 | 0.01778123
564.0193 | 2.13381 | 576.0544 | 0.02111363 | 576.6426 | 2.338175 | 590.1256 | 0.02311259 | 440.5747 | 1.71043 | 448.1104 | 0.01695967 | 450.057 | 1.801525 | 458.1649 | 0.0178549
564.5145 | 2.14756 | 576.6378 | 0.02124825 | 577.1395 | 2.358801 | 590.7531 | 0.02331411 | 440.6062 | 1.719805 | 448.1838 | 0.01705184 | 450.1043 | 1.820275 | 458.2974 | 0.01803907
563.9575 | 2.166936 | 576.1781 | 0.02143792 | 576.8911 | 2.373177 | 590.5817 | 0.02345455 | 440.8275 | 1.739805 | 448.497 | 0.01724844 | 450.1202 | 1.834025 | 458.3755 | 0.0181741
564.5145 | 2.18131 | 576.8283 | 0.0215786 | 577.0775 | 2.389425 | 590.8663 | 0.02361325 | 440.7169 | 1.751055 | 448.4341 | 0.01735901 | 450.0096 | 1.84965 | 458.3332 | 0.01832752
564.3287 | 2.20006 | 576.7443 | 0.02176208 | 576.7671 | 2.407551 | 590.653 | 0.02379026 | 440.7169 | 1.76918 | 448.514 | 0.01753712 | 450.0728 | 1.86965 | 458.4876 | 0.01852387
564.2669 | 2.21381 | 576.7587 | 0.02189661 | 576.5806 | 2.423801 | 590.5558 | 0.02394893 | 440.8749 | 1.78043 | 448.7244 | 0.01764766 | 450.0885 | 1.885275 | 458.5739 | 0.01867724
564.4527 | 2.228186 | 577.0298 | 0.02203725 | 576.1458 | 2.440677 | 590.2077 | 0.02411368 | 440.8907 | 1.791055 | 448.7873 | 0.01775204 | 450.0254 | 1.897775 | 458.5658 | 0.01879992
564.3909 | 2.245684 | 577.0653 | 0.0222084 | 576.3942 | 2.456927 | 590.5558 | 0.0242723 | 440.9382 | 1.809805 | 448.9183 | 0.01793623 | 450.0728 | 1.9159 | 458.6957 | 0.01897778
564.1429 | 2.26256 | 576.907 | 0.02237344 | 576.5186 | 2.471927 | 590.7698 | 0.02441869 | 441.0646 | 1.823555 | 449.1077 | 0.01807128 | 450.1833 | 1.931525 | 458.8787 | 0.01913108
564.6385 | 2.27256 | 577.4702 | 0.02247122 | 576.6426 | 2.486925 | 590.9833 | 0.02456504 | 441.1121 | 1.831055 | 449.1891 | 0.01814493 | 450.0728 | 1.9484 | 458.842 | 0.01929662
564.2669 | 2.29756 | 577.2313 | 0.02271564 | 576.5186 | 2.503801 | 590.9535 | 0.0247297 | 441.1595 | 1.844805 | 449.2981 | 0.01827995 | 450.057 | 1.96715 | 458.9103 | 0.01948052
564.3909 | 2.31006 | 577.4287 | 0.02283782 | 576.5806 | 2.521301 | 591.118 | 0.02490041 | 441.2386 | 1.862305 | 449.4558 | 0.01845176 | 450.1202 | 1.9809 | 459.0366 | 0.01961536
564.3287 | 2.325684 | 577.4532 | 0.02299053 | 576.4562 | 2.535675 | 591.0733 | 0.0250406 | 441.207 | 1.87918 | 449.4981 | 0.01861741 | 450.0728 | 1.991525 | 459.0361 | 0.01971954
564.5763 | 2.344436 | 577.8124 | 0.02317377 | 576.3942 | 2.553801 | 591.1142 | 0.02521736 | 441.3176 | 1.90043 | 449.7045 | 0.01882597 | 450.0728 | 2.01215 | 459.1289 | 0.01992174
564.4527 | 2.36381 | 577.7953 | 0.02336305 | 576.2702 | 2.571301 | 591.0879 | 0.02538799 | 441.3808 | 1.909805 | 449.8103 | 0.01891797 | 449.9781 | 2.033401 | 459.1279 | 0.02013004
564.4527 | 2.37631 | 577.8658 | 0.02348516 | 576.3942 | 2.586925 | 591.3051 | 0.0255403 | 441.4283 | 1.916055 | 449.8863 | 0.0189793 | 450.0254 | 2.044025 | 459.224 | 0.02023416
564.7003 | 2.391934 | 578.2076 | 0.02363776 | 576.5186 | 2.603177 | 591.5264 | 0.02569871 | 441.5863 | 1.936055 | 450.1356 | 0.01917552 | 450.0411 | 2.056525 | 459.2963 | 0.02035664
564.8239 | 2.409434 | 578.433 | 0.02380866 | 576.3942 | 2.623177 | 591.5141 | 0.02589362 | 441.5863 | 1.948555 | 450.1908 | 0.01929814 | 450.0885 | 2.081525 | 459.4572 | 0.02060158
564.3909 | 2.421934 | 578.0601 | 0.02393071 | 576.2702 | 2.640675 | 591.4876 | 0.02606411 | 441.6812 | 1.95918 | 450.3345 | 0.01940235 | 450.0254 | 2.092151 | 459.4406 | 0.02070566
564.4527 | 2.440684 | 578.2292 | 0.02411376 | 576.4562 | 2.650675 | 591.7362 | 0.02616153 | 441.6654 | 1.981055 | 450.415 | 0.01961687 | 450.0411 | 2.110899 | 459.5411 | 0.02088929
564.7621 | 2.459436 | 578.6521 | 0.02429679 | 576.3322 | 2.667551 | 591.7062 | 0.02632592 | 441.7286 | 1.98543 | 450.4988 | 0.01965977 | 449.9938 | 2.125901 | 459.5603 | 0.02103619
564.7621 | 2.470686 | 578.7156 | 0.02440659 | 576.2078 | 2.684425 | 591.6757 | 0.02649026 | 441.7286 | 2.006055 | 450.59 | 0.01986199 | 449.9149 | 2.143401 | 459.5584 | 0.02120754
564.8239 | 2.48631 | 578.8672 | 0.02455905 | 576.0838 | 2.701925 | 591.6492 | 0.02666068 | 441.8234 | 2.017931 | 450.7391 | 0.0199784 | 449.9781 | 2.161525 | 459.7045 | 0.02138496
564.8239 | 2.50631 | 578.9801 | 0.02475418 | 576.3322 | 2.720677 | 592.0124 | 0.02684325 | 441.9183 | 2.029181 | 450.8857 | 0.02008867 | 449.9307 | 2.175901 | 459.7207 | 0.02152567
564.5145 | 2.51631 | 578.7194 | 0.02485173 | 576.3322 | 2.735051 | 592.0952 | 0.02698317 | 441.9499 | 2.044179 | 450.9841 | 0.02023566 | 449.9622 | 2.195901 | 459.8429 | 0.02172139
564.7003 | 2.533186 | 579.0052 | 0.02501633 | 576.0838 | 2.752551 | 591.9408 | 0.02715349 | 441.9657 | 2.059805 | 451.0693 | 0.02038878 | 449.9622 | 2.207775 | 459.8964 | 0.02183757
564.8861 | 2.55256 | 579.3051 | 0.02520527 | 576.2702 | 2.770051 | 592.2332 | 0.02732379 | 441.9816 | 2.070431 | 451.1325 | 0.02049289 | 449.9622 | 2.228401 | 459.9892 | 0.02203935
564.8239 | 2.568184 | 579.3296 | 0.02535761 | 576.0218 | 2.787551 | 592.0787 | 0.02749406 | 442.0448 | 2.084805 | 451.2606 | 0.0206337 | 449.9149 | 2.245275 | 460.0168 | 0.0222044
565.4431 | 2.58506 | 580.0601 | 0.02552213 | 576.2702 | 2.803177 | 592.4241 | 0.02764607 | 442.0606 | 2.101681 | 451.3513 | 0.020799 | 449.9622 | 2.263399 | 460.1467 | 0.02238165
565.1337 | 2.598184 | 579.8169 | 0.02565005 | 576.2078 | 2.818801 | 592.45 | 0.02779804 | 442.2028 | 2.112305 | 451.5435 | 0.02090305 | 449.8359 | 2.271525 | 460.054 | 0.0224611
564.8861 | 2.615686 | 579.6617 | 0.02582062 | 576.2702 | 2.837551 | 592.6222 | 0.02798038 | 442.2345 | 2.127929 | 451.6449 | 0.02105605 | 449.9465 | 2.288399 | 460.243 | 0.02262608
565.3809 | 2.63131 | 580.2578 | 0.02597287 | 575.711 | 2.854427 | 592.1442 | 0.02814447 | 442.2503 | 2.146679 | 451.744 | 0.02123962 | 449.8517 | 2.311525 | 460.2501 | 0.02285214
565.0715 | 2.64631 | 580.025 | 0.02611901 | 575.711 | 2.868801 | 592.227 | 0.02828421 | 442.3135 | 2.158555 | 451.8611 | 0.02135588 | 449.8991 | 2.322151 | 460.3464 | 0.022956
564.9479 | 2.66381 | 579.997 | 0.02628949 | 575.8354 | 2.886301 | 592.4557 | 0.02845432 | 442.44 | 2.167929 | 452.0318 | 0.02144763 | 449.8675 | 2.337775 | 460.3844 | 0.02310868
565.0097 | 2.678186 | 580.1417 | 0.02642951 | 575.463 | 2.903801 | 592.1733 | 0.0286244 | 442.4558 | 2.184805 | 452.1226 | 0.0216128 | 449.9149 | 2.357775 | 460.5229 | 0.02330409
565.3809 | 2.694434 | 580.6147 | 0.02658774 | 575.525 | 2.921301 | 592.3378 | 0.02879444 | 442.5032 | 2.199179 | 452.2347 | 0.02175346 | 449.9149 | 2.373401 | 460.5932 | 0.02345674
565.2573 | 2.71256 | 580.5902 | 0.02676423 | 575.649 | 2.933801 | 592.5374 | 0.02891589 | 442.5349 | 2.212931 | 452.3279 | 0.02188801 | 449.8675 | 2.385901 | 460.6009 | 0.02357884
565.3809 | 2.726936 | 580.7985 | 0.02690418 | 575.525 | 2.949427 | 592.4996 | 0.02906768 | 442.6297 | 2.232929 | 452.5133 | 0.02208364 | 449.9307 | 2.402775 | 460.7415 | 0.02374363
565.7525 | 2.743184 | 581.2721 | 0.02706233 | 575.7734 | 2.970051 | 592.8741 | 0.02926799 | 442.6771 | 2.243555 | 452.6088 | 0.02218757 | 449.9149 | 2.418401 | 460.7957 | 0.02389621
565.1337 | 2.756934 | 580.714 | 0.02719615 | 575.7734 | 2.986925 | 592.9713 | 0.02943185 | 442.6929 | 2.252929 | 452.6665 | 0.02227925 | 449.8991 | 2.432149 | 460.8413 | 0.02403044
565.3191 | 2.77381 | 581 | 0.02736037 | 575.7734 | 3.004425 | 593.0721 | 0.02960176 | 442.7087 | 2.268555 | 452.7518 | 0.02243206 | 449.8833 | 2.449025 | 460.901 | 0.02419518
565.6285 | 2.78881 | 581.4028 | 0.02750631 | 575.7734 | 3.021927 | 593.1728 | 0.02977166 | 442.8036 | 2.282305 | 452.9097 | 0.0225665 | 449.8517 | 2.469025 | 460.9586 | 0.02439038
565.5049 | 2.80381 | 581.3606 | 0.02765223 | 575.8354 | 3.033801 | 593.3051 | 0.02988691 | 442.7719 | 2.297931 | 452.9465 | 0.02271926 | 449.7727 | 2.478401 | 460.9199 | 0.02448187
565.3809 | 2.82256 | 581.3391 | 0.0278346 | 575.587 | 3.058175 | 593.1894 | 0.03012345 | 442.8668 | 2.313555 | 453.1128 | 0.02287198 | 449.8044 | 2.500275 | 461.0507 | 0.0246953
565.5049 | 2.84506 | 581.5938 | 0.0280534 | 575.649 | 3.070051 | 593.3217 | 0.03023868 | 442.9142 | 2.325429 | 453.2138 | 0.02298803 | 449.8517 | 2.512775 | 461.1554 | 0.02481724
565.6907 | 2.855686 | 581.845 | 0.02815672 | 575.587 | 3.087551 | 593.3585 | 0.03040845 | 442.9616 | 2.339805 | 453.3261 | 0.02312851 | 449.757 | 2.534025 | 461.1539 | 0.02502451
565.5049 | 2.873186 | 581.7529 | 0.02832684 | 575.4006 | 3.106927 | 593.2778 | 0.03059639 | 443.0249 | 2.356679 | 453.4655 | 0.02329338 | 449.8991 | 2.547775 | 461.3615 | 0.02515861
565.8761 | 2.88881 | 582.2232 | 0.02847871 | 575.711 | 3.125051 | 593.7022 | 0.03077215 | 443.0881 | 2.362931 | 453.558 | 0.02335446 | 449.757 | 2.569649 | 461.3142 | 0.02537189
566.1237 | 2.904436 | 582.5664 | 0.02863057 | 575.0901 | 3.136927 | 593.1303 | 0.03088731 | 443.1671 | 2.381055 | 453.7192 | 0.0235315 | 449.7096 | 2.582151 | 461.3218 | 0.02549377
565.5049 | 2.91881 | 582.0109 | 0.02877024 | 575.4006 | 3.158177 | 593.5727 | 0.03109332 | 443.1988 | 2.392305 | 453.8014 | 0.02364138 | 449.7885 | 2.600275 | 461.4842 | 0.02567043
565.9383 | 2.934436 | 582.5454 | 0.02892206 | 575.2765 | 3.175677 | 593.5455 | 0.03126295 | 443.2778 | 2.406055 | 453.9433 | 0.02377565 | 449.678 | 2.611525 | 461.4215 | 0.02578007
565.5049 | 2.950684 | 582.1911 | 0.0290799 | 575.4006 | 3.186927 | 593.7381 | 0.03137198 | 443.262 | 2.416679 | 453.9742 | 0.02387939 | 449.6938 | 2.628399 | 461.5136 | 0.02594451
565.8143 | 2.96631 | 582.5981 | 0.02923167 | 575.4006 | 3.207551 | 593.8568 | 0.03157183 | 443.2778 | 2.435431 | 454.0735 | 0.02406247 | 449.6464 | 2.647151 | 461.5492 | 0.02612721
565.7525 | 2.981934 | 582.6228 | 0.02938339 | 575.1521 | 3.223175 | 593.6903 | 0.03172321 | 443.3727 | 2.441679 | 454.1984 | 0.02412346 | 449.599 | 2.655901 | 461.5399 | 0.02621245
565.9383 | 2.99756 | 582.9026 | 0.02953512 | 575.1521 | 3.237551 | 593.773 | 0.03186247 | 443.3727 | 2.462931 | 454.2927 | 0.0243309 | 449.6307 | 2.680899 | 461.6848 | 0.02645593
566.0619 | 3.01006 | 583.1007 | 0.02965647 | 575.0901 | 3.252551 | 593.7952 | 0.03200775 | 443.4043 | 2.475431 | 454.3804 | 0.02445288 | 449.6307 | 2.694649 | 461.7466 | 0.02658983
566.0001 | 3.02881 | 583.1431 | 0.02983848 | 575.1521 | 3.270051 | 593.9599 | 0.03217723 | 443.4675 | 2.487931 | 454.5007 | 0.02457486 | 449.6307 | 2.711525 | 461.8225 | 0.02675415
566.4953 | 3.04756 | 583.7595 | 0.03002045 | 575.0901 | 3.286301 | 593.9893 | 0.03233457 | 443.4675 | 2.495431 | 454.5339 | 0.02464803 | 449.5675 | 2.725899 | 461.8223 | 0.02689408
566.4335 | 3.06381 | 583.7879 | 0.03017813 | 575.1521 | 3.301927 | 594.1432 | 0.03248584 | 443.5465 | 2.514179 | 454.6981 | 0.02483093 | 449.536 | 2.744025 | 461.8713 | 0.02707052
566.1859 | 3.079434 | 583.6212 | 0.03032971 | 575.2145 | 3.316301 | 594.2904 | 0.03262498 | 443.6256 | 2.524805 | 454.8263 | 0.02493458 | 449.6149 | 2.758401 | 462.0171 | 0.02721043
565.8143 | 3.10006 | 583.3549 | 0.03052979 | 574.9661 | 3.331927 | 594.1236 | 0.03277621 | 443.6731 | 2.537305 | 454.9304 | 0.0250565 | 449.536 | 2.770275 | 461.9894 | 0.02732598
566.0619 | 3.108184 | 583.6561 | 0.03060859 | 575.2765 | 3.350675 | 594.5522 | 0.03295763 | 443.7046 | 2.560431 | 455.0654 | 0.02528201 | 449.536 | 2.795275 | 462.1017 | 0.02756921
566.0619 | 3.129434 | 583.7764 | 0.03081466 | 575.0281 | 3.367551 | 594.3925 | 0.03312091 | 443.7046 | 2.569805 | 455.107 | 0.0253734 | 449.5201 | 2.809025 | 462.1472 | 0.02770296
566.2477 | 3.14506 | 584.0565 | 0.03096617 | 574.9661 | 3.380675 | 594.4039 | 0.03324786 | 443.7521 | 2.582305 | 455.2111 | 0.02549526 | 449.5043 | 2.824651 | 462.2013 | 0.02785494
566.2477 | 3.163184 | 584.1591 | 0.03114186 | 574.9661 | 3.400675 | 594.5188 | 0.0334413 | 443.8469 | 2.599181 | 455.3833 | 0.02565976 | 449.536 | 2.843401 | 462.3181 | 0.02803727
566.2477 | 3.175686 | 584.2299 | 0.03126304 | 575.0281 | 3.419427 | 594.6908 | 0.03362264 | 443.8469 | 2.609805 | 455.4304 | 0.02576331 | 449.5043 | 2.854025 | 462.3333 | 0.02814057
566.0619 | 3.188186 | 584.109 | 0.03138419 | 574.7797 | 3.435051 | 594.5237 | 0.0337737 | 443.9101 | 2.620431 | 455.5425 | 0.02586686 | 449.4569 | 2.863401 | 462.3267 | 0.02823172
566.3717 | 3.20881 | 584.5454 | 0.03158404 | 574.8417 | 3.449427 | 594.6705 | 0.03391268 | 443.9418 | 2.639179 | 455.6582 | 0.02604953 | 449.4728 | 2.887775 | 462.4526 | 0.02846865
566.2477 | 3.22131 | 584.4883 | 0.03170514 | 574.9661 | 3.465051 | 594.889 | 0.0340637 | 444.0208 | 2.647305 | 455.7754 | 0.0261287 | 449.4728 | 2.904651 | 462.5284 | 0.02863266
566.1859 | 3.23381 | 584.4952 | 0.03182623 | 574.9661 | 3.479427 | 594.9716 | 0.03420263 | 444.0524 | 2.664181 | 455.8827 | 0.0262931 | 449.4095 | 2.920275 | 462.5335 | 0.02878448
566.4335 | 3.25256 | 584.857 | 0.03200784 | 574.8417 | 3.501301 | 594.9686 | 0.034414 | 444.0683 | 2.682305 | 455.9795 | 0.02646962 | 449.599 | 2.939025 | 462.8129 | 0.02896664
566.3095 | 3.27131 | 584.8352 | 0.03218942 | 574.9661 | 3.514425 | 595.1729 | 0.03454079 | 444.1157 | 2.693555 | 456.0782 | 0.02657917 | 449.4095 | 2.952775 | 462.6796 | 0.02910021
566.2477 | 3.275684 | 584.7961 | 0.03223177 | 574.6553 | 3.528175 | 594.9301 | 0.03467361 | 444.1631 | 2.708555 | 456.1934 | 0.02672523 | 449.3623 | 2.969651 | 462.7067 | 0.02926411
566.1859 | 3.30256 | 584.8845 | 0.03249198 | 574.5933 | 3.551927 | 595.0024 | 0.03490301 | 444.1947 | 2.722929 | 456.2898 | 0.02686517 | 449.3623 | 2.992775 | 462.8107 | 0.02948866
566.5571 | 3.324436 | 585.3919 | 0.03270372 | 574.6553 | 3.567551 | 595.1564 | 0.03505388 | 444.1789 | 2.736681 | 456.3347 | 0.02699903 | 449.3149 | 3.002151 | 462.804 | 0.02957969
566.4953 | 3.33131 | 585.367 | 0.03277025 | 574.5933 | 3.583177 | 595.182 | 0.03520475 | 444.3212 | 2.747305 | 456.528 | 0.02710244 | 449.2991 | 3.019025 | 462.8635 | 0.0297435
566.5571 | 3.34881 | 585.53 | 0.03293959 | 574.3449 | 3.601925 | 595.0323 | 0.03538573 | 444.3527 | 2.761055 | 456.6216 | 0.02723625 | 449.2991 | 3.037775 | 462.9478 | 0.02992549
566.6192 | 3.36756 | 585.7005 | 0.033121 | 574.5313 | 3.617551 | 595.3152 | 0.03553654 | 444.3844 | 2.775431 | 456.718 | 0.02737614 | 449.1728 | 3.056525 | 462.9019 | 0.03010744
566.4335 | 3.38006 | 585.5792 | 0.03324192 | 574.2829 | 3.632551 | 595.144 | 0.03568129 | 444.416 | 2.790431 | 456.8171 | 0.02752208 | 449.1569 | 3.068399 | 462.9388 | 0.03022265
566.4953 | 3.394436 | 585.7246 | 0.03338097 | 574.5313 | 3.650675 | 595.5056 | 0.03585617 | 444.4476 | 2.806055 | 456.9191 | 0.02767406 | 449.2043 | 3.085899 | 463.0663 | 0.03039243
566.7428 | 3.41131 | 586.0762 | 0.03354416 | 574.3449 | 3.668801 | 595.4164 | 0.03603103 | 444.5109 | 2.814179 | 457.0202 | 0.02775308 | 449.0939 | 3.109025 | 463.0563 | 0.03061674
566.8046 | 3.426936 | 586.2287 | 0.03369525 | 574.4069 | 3.682551 | 595.5597 | 0.03616365 | 444.4792 | 2.826055 | 457.0404 | 0.02786859 | 449.1411 | 3.124025 | 463.1724 | 0.03076221
566.4335 | 3.439436 | 585.9156 | 0.0338161 | 574.4069 | 3.701301 | 595.6674 | 0.03634448 | 444.5583 | 2.840431 | 457.1857 | 0.02800839 | 449.1728 | 3.138399 | 463.2696 | 0.03090158
566.6192 | 3.458186 | 586.214 | 0.03399735 | 574.0344 | 3.718801 | 595.3816 | 0.03651322 | 444.6057 | 2.854179 | 457.2955 | 0.02814206 | 449.0939 | 3.156525 | 463.2696 | 0.03107731
566.9904 | 3.47256 | 586.6795 | 0.03413627 | 574.3449 | 3.732551 | 595.7826 | 0.03664578 | 444.6531 | 2.874181 | 457.4333 | 0.02833651 | 449.1096 | 3.169025 | 463.342 | 0.03119848
567.1144 | 3.488186 | 586.8964 | 0.03428728 | 574.3449 | 3.751927 | 595.8939 | 0.03683255 | 444.7164 | 2.884805 | 457.5456 | 0.02843978 | 449.0939 | 3.187775 | 463.41 | 0.0313802
566.681 | 3.50131 | 586.5223 | 0.03441409 | 574.4069 | 3.766301 | 596.0408 | 0.03697108 | 444.7321 | 2.900431 | 457.6313 | 0.02859164 | 449.1254 | 3.201525 | 463.5042 | 0.03151345
566.5571 | 3.52131 | 586.5073 | 0.0346073 | 574.2205 | 3.783177 | 595.9442 | 0.0371337 | 444.7164 | 2.909805 | 457.6567 | 0.02868274 | 449.0465 | 3.221525 | 463.5126 | 0.03170722
566.8668 | 3.536934 | 586.9166 | 0.03475822 | 574.0965 | 3.801927 | 595.9232 | 0.03731435 | 444.827 | 2.923555 | 457.8318 | 0.02881634 | 449.0307 | 3.235275 | 463.5581 | 0.03184042
566.681 | 3.55131 | 586.8057 | 0.03489706 | 573.972 | 3.819425 | 595.8945 | 0.03748291 | 444.827 | 2.943555 | 457.9208 | 0.02901064 | 449.0148 | 3.252775 | 463.6203 | 0.03200993
566.8668 | 3.566934 | 587.0866 | 0.03504793 | 573.848 | 3.830675 | 595.8303 | 0.03759126 | 444.8428 | 2.952931 | 457.9787 | 0.02910172 | 448.9201 | 3.266525 | 463.5842 | 0.03214309
566.7428 | 3.58631 | 587.068 | 0.035235 | 573.5996 | 3.851301 | 595.6907 | 0.03778989 | 444.8745 | 2.976055 | 458.1142 | 0.0293263 | 448.9201 | 3.280275 | 463.646 | 0.03227623
566.8668 | 3.60006 | 587.2744 | 0.03536773 | 573.7236 | 3.870051 | 595.927 | 0.03797042 | 444.9218 | 2.983555 | 458.1963 | 0.02939913 | 448.8727 | 3.300275 | 463.6868 | 0.03246986
566.8668 | 3.61631 | 587.3665 | 0.03552457 | 573.5376 | 3.881925 | 595.8019 | 0.03808473 | 444.9061 | 2.992929 | 458.2218 | 0.02949015 | 448.8412 | 3.314651 | 463.7187 | 0.03260901
566.9286 | 3.633186 | 587.5262 | 0.03568742 | 573.786 | 3.904427 | 596.1891 | 0.03830132 | 444.9535 | 3.011679 | 458.3541 | 0.02967218 | 448.9517 | 3.332775 | 463.9142 | 0.03278442
566.8668 | 3.655686 | 587.5897 | 0.03590451 | 574.0344 | 3.918801 | 596.5297 | 0.03843965 | 444.8586 | 3.024179 | 458.3119 | 0.02979352 | 448.8412 | 3.346525 | 463.8618 | 0.03291748
566.9286 | 3.661934 | 587.6892 | 0.03596479 | 573.6616 | 3.936301 | 596.2427 | 0.03860804 | 444.9851 | 3.039181 | 458.509 | 0.02993913 | 448.7307 | 3.364025 | 463.8261 | 0.0330868
567.0522 | 3.688186 | 587.9662 | 0.036218 | 573.3512 | 3.954425 | 596.0239 | 0.0387824 | 445.0642 | 3.053555 | 458.6545 | 0.03007862 | 448.8096 | 3.375901 | 463.961 | 0.03320169
566.681 | 3.69506 | 587.6203 | 0.03628429 | 573.5376 | 3.975675 | 596.3396 | 0.03898679 | 445.1273 | 3.068555 | 458.7863 | 0.03022416 | 448.7464 | 3.397775 | 463.9938 | 0.03341326
566.8668 | 3.71006 | 587.8979 | 0.03642894 | 573.6616 | 3.983175 | 596.5116 | 0.03905892 | 445.238 | 3.081055 | 458.956 | 0.03034543 | 448.7307 | 3.407151 | 464.0196 | 0.03350394
566.9286 | 3.72881 | 588.0683 | 0.03660972 | 573.5376 | 4.005051 | 596.5081 | 0.03926928 | 445.1906 | 3.099805 | 458.9906 | 0.03052731 | 448.6201 | 3.430275 | 464.009 | 0.03372753
566.9286 | 3.74381 | 588.1534 | 0.03675431 | 573.5376 | 4.019425 | 596.5905 | 0.03940748 | 445.238 | 3.107305 | 459.0729 | 0.03060005 | 448.5412 | 3.450275 | 464.0171 | 0.03392088
566.9904 | 3.75756 | 588.2954 | 0.03688684 | 573.4132 | 4.033801 | 596.5435 | 0.03954567 | 445.238 | 3.126055 | 459.1564 | 0.03078189 | 448.5569 | 3.460899 | 464.0811 | 0.03402357
566.8668 | 3.771936 | 588.2487 | 0.03702539 | 573.3512 | 4.055675 | 596.6045 | 0.03975591 | 445.238 | 3.138555 | 459.212 | 0.03090309 | 448.5569 | 3.479651 | 464.1652 | 0.0342048
566.9904 | 3.78881 | 588.4726 | 0.03718798 | 573.5376 | 4.068177 | 596.8701 | 0.03987605 | 445.2855 | 3.153555 | 459.3278 | 0.03104852 | 448.5412 | 3.496525 | 464.2245 | 0.03436786
567.1144 | 3.80631 | 588.7006 | 0.03735658 | 573.3512 | 4.083801 | 596.7657 | 0.04002617 | 445.3329 | 3.159805 | 459.4046 | 0.0311091 | 448.5096 | 3.510901 | 464.2563 | 0.03450675
567.2998 | 3.82006 | 588.971 | 0.03748903 | 572.9164 | 4.102551 | 596.4205 | 0.0402063 | 445.4277 | 3.179805 | 459.5914 | 0.03130296 | 448.4149 | 3.527775 | 464.2339 | 0.03466975
567.238 | 3.840686 | 589.0239 | 0.03768768 | 573.3512 | 4.118175 | 596.9628 | 0.04035637 | 445.4435 | 3.195431 | 459.6773 | 0.03145439 | 448.478 | 3.544649 | 464.375 | 0.03483273
567.1762 | 3.850684 | 589.0164 | 0.03778395 | 572.8544 | 4.133801 | 596.535 | 0.04050643 | 445.4594 | 3.209179 | 459.755 | 0.03158761 | 448.4938 | 3.566525 | 464.4894 | 0.03504398
567.1762 | 3.86631 | 589.105 | 0.03793441 | 572.8544 | 4.148177 | 596.6174 | 0.04064448 | 445.4594 | 3.221679 | 459.8106 | 0.03170871 | 448.4306 | 3.577149 | 464.4717 | 0.03514655
567.238 | 3.88381 | 589.2685 | 0.03810288 | 573.1028 | 4.164427 | 596.9692 | 0.04080049 | 445.4909 | 3.237305 | 459.9128 | 0.03186008 | 448.3991 | 3.594025 | 464.5147 | 0.03530947
567.2998 | 3.89881 | 589.4178 | 0.03824726 | 572.8544 | 4.185677 | 596.8322 | 0.04100448 | 445.5858 | 3.243555 | 460.0387 | 0.03192062 | 448.3832 | 3.606525 | 464.5543 | 0.03543013
567.238 | 3.919434 | 589.4706 | 0.03844574 | 572.6679 | 4.201927 | 596.731 | 0.04116044 | 445.6174 | 3.260429 | 460.1464 | 0.03208405 | 448.3359 | 3.630899 | 464.6146 | 0.03566536
567.2998 | 3.93256 | 589.6092 | 0.03857205 | 573.0408 | 4.217551 | 597.2091 | 0.04131037 | 445.5858 | 3.266681 | 460.1417 | 0.03214459 | 448.2727 | 3.643401 | 464.6051 | 0.03578599
567.238 | 3.948186 | 589.6336 | 0.03872238 | 572.7303 | 4.230051 | 596.9571 | 0.0414303 | 445.6806 | 3.285429 | 460.3232 | 0.03232612 | 448.2727 | 3.659025 | 464.6751 | 0.03593672
567.238 | 3.961934 | 589.7116 | 0.03885463 | 572.7923 | 4.249425 | 597.1327 | 0.04161616 | 445.6649 | 3.300431 | 460.3737 | 0.03247136 | 448.2095 | 3.675901 | 464.6853 | 0.03609951
567.238 | 3.978186 | 589.8038 | 0.03901095 | 572.6059 | 4.265051 | 597.0279 | 0.04176604 | 445.6965 | 3.311681 | 460.4566 | 0.03258026 | 448.2254 | 3.694649 | 464.7857 | 0.03628033
567.4856 | 3.990686 | 590.1322 | 0.03913116 | 572.6679 | 4.281927 | 597.1892 | 0.04192788 | 445.7439 | 3.322305 | 460.5528 | 0.03268309 | 448.1306 | 3.707151 | 464.7435 | 0.03640089
567.362 | 4.010686 | 590.1171 | 0.03932346 | 572.9164 | 4.298177 | 597.5413 | 0.0420837 | 445.6806 | 3.346679 | 460.5961 | 0.03291896 | 448.1148 | 3.722149 | 464.7943 | 0.0365455
567.362 | 4.02631 | 590.2058 | 0.03947367 | 572.6059 | 4.316925 | 597.3249 | 0.04226344 | 445.7439 | 3.361055 | 460.7256 | 0.03305806 | 448.1148 | 3.745275 | 464.898 | 0.03676843
567.238 | 4.039436 | 590.1513 | 0.03959984 | 572.6679 | 4.335677 | 597.497 | 0.04244318 | 445.7598 | 3.371681 | 460.7894 | 0.03316086 | 448.0674 | 3.757775 | 464.9048 | 0.03688891
567.1762 | 4.054434 | 590.172 | 0.03974398 | 572.6679 | 4.349427 | 597.5757 | 0.04257496 | 445.7598 | 3.385429 | 460.8506 | 0.03329385 | 447.9885 | 3.780901 | 464.9265 | 0.03711177
567.4238 | 4.07256 | 590.5325 | 0.03991817 | 572.3575 | 4.367551 | 597.3555 | 0.04274863 | 445.7913 | 3.399179 | 460.9446 | 0.03342683 | 447.957 | 3.802775 | 464.9918 | 0.03732252
567.362 | 4.088184 | 590.5568 | 0.04006828 | 572.3575 | 4.379425 | 597.4235 | 0.04286239 | 445.9178 | 3.413555 | 461.1394 | 0.03356586 | 447.9254 | 3.805899 | 464.9729 | 0.03735262
567.7332 | 4.10381 | 591.0319 | 0.04021839 | 572.2955 | 4.401925 | 597.4875 | 0.04307793 | 445.9652 | 3.427305 | 461.2498 | 0.03369881 | 447.9254 | 3.829025 | 465.0765 | 0.03757537
567.2998 | 4.11631 | 590.6517 | 0.04033846 | 572.4819 | 4.417551 | 597.7716 | 0.04322759 | 445.9968 | 3.442931 | 461.3522 | 0.03384988 | 447.8938 | 3.847149 | 465.125 | 0.03774991
567.4238 | 4.131936 | 590.8694 | 0.04048853 | 572.1091 | 4.434427 | 597.4789 | 0.0433892 | 445.9652 | 3.447305 | 461.339 | 0.03389217 | 447.8148 | 3.858399 | 465.0933 | 0.03785824
567.4856 | 4.149436 | 591.0331 | 0.04065657 | 572.2331 | 4.450675 | 597.7013 | 0.04354476 | 446.0127 | 3.472305 | 461.4996 | 0.03413381 | 447.8148 | 3.878399 | 465.1828 | 0.03805079
567.362 | 4.16381 | 590.9859 | 0.04079457 | 572.3575 | 4.465051 | 597.9136 | 0.04368239 | 446.0443 | 3.481679 | 461.5741 | 0.0342244 | 447.7674 | 3.894025 | 465.2036 | 0.03820121
566.9904 | 4.18506 | 590.7193 | 0.04099856 | 572.2331 | 4.485051 | 597.8981 | 0.04387382 | 446.06 | 3.495431 | 461.6518 | 0.03435728 | 447.7201 | 3.909025 | 465.2216 | 0.03834557
567.6092 | 4.191936 | 591.403 | 0.04106455 | 572.0471 | 4.501301 | 597.7967 | 0.04402934 | 446.0443 | 3.509181 | 461.6968 | 0.03449013 | 447.657 | 3.924651 | 465.2259 | 0.03849594
567.4856 | 4.209436 | 591.3736 | 0.0412325 | 571.7987 | 4.516927 | 597.6264 | 0.04417885 | 446.0917 | 3.526055 | 461.8211 | 0.03465313 | 447.7043 | 3.943399 | 465.3591 | 0.03867633
567.4856 | 4.22631 | 591.4693 | 0.04139441 | 571.9227 | 4.531927 | 597.8418 | 0.04432236 | 446.1075 | 3.534179 | 461.8737 | 0.0347316 | 447.6096 | 3.958401 | 465.3277 | 0.03882065
567.4856 | 4.239434 | 591.5438 | 0.04152032 | 571.6743 | 4.549425 | 597.6822 | 0.04448974 | 446.1075 | 3.552305 | 461.9546 | 0.03490666 | 447.5779 | 3.974025 | 465.3648 | 0.03897093
567.5474 | 4.25631 | 591.704 | 0.0416822 | 571.7987 | 4.568177 | 597.9194 | 0.04466908 | 446.0917 | 3.566055 | 461.9996 | 0.03503943 | 447.5306 | 3.990901 | 465.3911 | 0.03913322
567.4238 | 4.27381 | 591.6744 | 0.04185005 | 571.8607 | 4.585677 | 598.0844 | 0.04483643 | 446.1707 | 3.583555 | 462.1595 | 0.03520839 | 447.4675 | 4.019025 | 465.4513 | 0.03940363
567.6714 | 4.29256 | 592.0391 | 0.04202984 | 571.8607 | 4.603177 | 598.1844 | 0.04500374 | 446.1707 | 3.595429 | 462.2125 | 0.03532302 | 447.4517 | 4.029649 | 465.4824 | 0.03950576
567.6714 | 4.30631 | 592.1171 | 0.04216168 | 571.5503 | 4.620675 | 597.9597 | 0.045171 | 446.2182 | 3.607929 | 462.3174 | 0.03544367 | 447.4517 | 4.043399 | 465.544 | 0.03963793
567.6714 | 4.31756 | 592.181 | 0.04226953 | 571.6123 | 4.631301 | 598.0853 | 0.04527257 | 446.2972 | 3.624805 | 462.4746 | 0.03560654 | 447.3095 | 4.055901 | 465.452 | 0.03975808
567.2998 | 4.34131 | 591.9281 | 0.04249717 | 571.5503 | 4.653801 | 598.1491 | 0.04548758 | 446.313 | 3.640431 | 462.5607 | 0.03575733 | 447.2622 | 4.074649 | 465.4866 | 0.03993824
567.362 | 4.351936 | 592.0533 | 0.042599 | 571.6743 | 4.670677 | 598.3753 | 0.04564883 | 446.2972 | 3.651055 | 462.5917 | 0.03585983 | 447.278 | 4.090275 | 465.5729 | 0.04008837
567.362 | 4.36756 | 592.1419 | 0.04274872 | 571.5503 | 4.681927 | 598.3098 | 0.0457563 | 446.313 | 3.666679 | 462.6778 | 0.03601056 | 447.1517 | 4.107151 | 465.5169 | 0.04025048
567.4238 | 4.380684 | 592.2809 | 0.04287446 | 571.6123 | 4.702551 | 598.4926 | 0.0459533 | 446.2972 | 3.682305 | 462.7312 | 0.03616128 | 447.0885 | 4.119649 | 465.507 | 0.04037053
567.8568 | 4.398184 | 592.8322 | 0.0430421 | 571.4258 | 4.719427 | 598.3939 | 0.04611446 | 446.3604 | 3.696055 | 462.8581 | 0.03629388 | 447.1358 | 4.139649 | 465.6457 | 0.0405626
567.362 | 4.410686 | 592.3866 | 0.04316184 | 571.3638 | 4.735051 | 598.4182 | 0.04626365 | 446.4079 | 3.706681 | 462.9548 | 0.03639635 | 447.0254 | 4.153401 | 465.5921 | 0.04069464
567.4238 | 4.42756 | 592.5469 | 0.04332344 | 571.4879 | 4.754425 | 598.6588 | 0.04644862 | 446.4079 | 3.722305 | 463.0245 | 0.036547 | 447.0096 | 4.173399 | 465.6651 | 0.04088663
567.9808 | 4.44506 | 593.2279 | 0.04349101 | 571.3018 | 4.770051 | 598.5532 | 0.04659777 | 446.4394 | 3.736055 | 463.1187 | 0.03667955 | 447.0096 | 4.190275 | 465.7405 | 0.04104861
567.6092 | 4.460684 | 592.9285 | 0.04364059 | 571.1774 | 4.786927 | 598.5193 | 0.04675884 | 446.4236 | 3.750429 | 463.1664 | 0.03681811 | 446.8359 | 4.205899 | 465.6294 | 0.04119856
567.5474 | 4.476936 | 592.9562 | 0.04379616 | 570.867 | 4.798177 | 598.2582 | 0.04686619 | 446.4079 | 3.767305 | 463.2254 | 0.03698075 | 446.9148 | 4.225901 | 465.801 | 0.04139049
567.6092 | 4.491934 | 593.1059 | 0.0439397 | 570.929 | 4.818801 | 598.4409 | 0.04706297 | 446.5976 | 3.781055 | 463.4837 | 0.03711325 | 446.8043 | 4.242775 | 465.7612 | 0.04155237
567.5474 | 4.509434 | 593.1406 | 0.04410716 | 570.6806 | 4.826927 | 598.2269 | 0.04714049 | 446.5027 | 3.793555 | 463.441 | 0.03723369 | 446.7253 | 4.252151 | 465.7208 | 0.04164231
567.6092 | 4.52256 | 593.2797 | 0.04423275 | 570.929 | 4.850675 | 598.6229 | 0.04736701 | 446.5501 | 3.814805 | 463.5851 | 0.0374384 | 446.6779 | 4.274025 | 465.7691 | 0.04185211
567.5474 | 4.53756 | 593.3002 | 0.04437625 | 570.805 | 4.866301 | 598.5821 | 0.04751603 | 446.5501 | 3.827305 | 463.6409 | 0.0375588 | 446.6464 | 4.287775 | 465.7976 | 0.04198396
567.5474 | 4.55381 | 593.3925 | 0.04453169 | 570.805 | 4.880051 | 598.6606 | 0.04764714 | 446.5976 | 3.833555 | 463.7181 | 0.037619 | 446.599 | 4.306525 | 465.8319 | 0.04216374
567.5474 | 4.57381 | 593.506 | 0.04472296 | 570.805 | 4.899425 | 598.7712 | 0.04783185 | 446.5976 | 3.853555 | 463.8074 | 0.03781159 | 446.5832 | 4.323401 | 465.8908 | 0.04232552
567.9808 | 4.58506 | 594.0231 | 0.04483053 | 570.6186 | 4.918177 | 598.6826 | 0.04801059 | 446.6133 | 3.867929 | 463.888 | 0.03794999 | 446.5359 | 4.339025 | 465.9112 | 0.04247527
567.4856 | 4.59756 | 593.5761 | 0.04495004 | 570.4946 | 4.928801 | 598.6131 | 0.04811185 | 446.5818 | 3.879805 | 463.9083 | 0.03806432 | 446.4253 | 4.355899 | 465.8711 | 0.04263698
567.4238 | 4.613186 | 593.6001 | 0.04509942 | 570.6186 | 4.947551 | 598.8502 | 0.04829053 | 446.6291 | 3.894181 | 464.0217 | 0.0382027 | 446.378 | 4.368401 | 465.8776 | 0.04275678
567.4856 | 4.630684 | 593.7641 | 0.04526667 | 570.5566 | 4.966301 | 598.8921 | 0.04846917 | 446.6133 | 3.906055 | 464.0583 | 0.03831699 | 446.299 | 4.386525 | 465.876 | 0.04293041
567.362 | 4.64631 | 593.7234 | 0.04541601 | 570.4946 | 4.980677 | 598.9091 | 0.04860612 | 446.645 | 3.924805 | 464.175 | 0.03849742 | 446.2675 | 4.403401 | 465.9184 | 0.04309207
567.4856 | 4.66256 | 593.945 | 0.04557128 | 570.4946 | 4.999425 | 599.016 | 0.04878469 | 446.7556 | 3.934181 | 464.3318 | 0.03858764 | 446.2201 | 4.422151 | 465.9526 | 0.04327165
567.6714 | 4.679434 | 594.2352 | 0.04573249 | 570.1217 | 5.016927 | 598.7243 | 0.04895136 | 446.6924 | 3.947929 | 464.3275 | 0.0387199 | 446.1884 | 4.440899 | 466.0032 | 0.04345117
567.4856 | 4.69381 | 594.1223 | 0.04586981 | 570.1217 | 5.032551 | 598.8134 | 0.04910013 | 446.6608 | 3.969805 | 464.3924 | 0.03893033 | 446.1569 | 4.457775 | 466.0456 | 0.04361274
567.6092 | 4.71381 | 594.3653 | 0.04606083 | 569.8733 | 5.045677 | 598.6273 | 0.04922509 | 446.6924 | 3.984805 | 464.4922 | 0.0390746 | 446.0937 | 4.473401 | 466.0493 | 0.04376232
567.919 | 4.728184 | 594.7713 | 0.04619809 | 569.9973 | 5.065677 | 598.8716 | 0.04941546 | 446.7556 | 3.996055 | 464.6082 | 0.03918278 | 446.0306 | 4.487149 | 466.0446 | 0.04389391
567.919 | 4.744434 | 594.8636 | 0.04635324 | 569.9973 | 5.078175 | 598.9428 | 0.04953441 | 446.7081 | 4.017305 | 464.6538 | 0.03938709 | 445.92 | 4.504025 | 466.0044 | 0.04405541
567.5474 | 4.759434 | 594.5595 | 0.04649643 | 569.8733 | 5.096927 | 598.9194 | 0.04971285 | 446.7873 | 4.020429 | 464.75 | 0.03941713 | 445.8569 | 4.524025 | 466.0275 | 0.04424677
567.9808 | 4.77381 | 595.0951 | 0.04663365 | 570.1217 | 5.113175 | 599.2731 | 0.04986744 | 446.7714 | 4.037305 | 464.8089 | 0.03957935 | 445.8727 | 4.538401 | 466.1082 | 0.0443843
567.7332 | 4.788186 | 594.9173 | 0.04677085 | 569.7489 | 5.130051 | 598.9773 | 0.05002798 | 446.7081 | 4.049805 | 464.799 | 0.03969949 | 445.7148 | 4.558401 | 466.0323 | 0.04457559
567.7332 | 4.808186 | 595.0309 | 0.0469617 | 569.8113 | 5.147551 | 599.1426 | 0.05019443 | 446.8188 | 4.065429 | 464.9839 | 0.03984964 | 445.699 | 4.573401 | 466.0826 | 0.04471904
568.1044 | 4.82131 | 595.4945 | 0.04708691 | 569.8733 | 5.161927 | 599.2898 | 0.05033114 | 446.8188 | 4.076055 | 465.0314 | 0.03995174 | 445.6359 | 4.587775 | 466.0806 | 0.04485649
567.6714 | 4.836936 | 595.1293 | 0.04723597 | 569.7489 | 5.181927 | 599.2729 | 0.0505213 | 446.8505 | 4.088555 | 465.1202 | 0.04007184 | 445.5411 | 4.609025 | 466.0762 | 0.04505965
567.6092 | 4.856936 | 595.1776 | 0.04742672 | 569.6249 | 5.199427 | 599.2421 | 0.05068767 | 446.7398 | 4.105429 | 465.0804 | 0.04023394 | 445.399 | 4.627775 | 466.0111 | 0.04523887
567.7332 | 4.866934 | 595.3644 | 0.04752207 | 569.3765 | 5.215677 | 599.0733 | 0.05084212 | 446.8979 | 4.124181 | 465.3288 | 0.04041405 | 445.4306 | 4.643399 | 466.1137 | 0.04538819
567.8568 | 4.88256 | 595.5828 | 0.04767107 | 569.5005 | 5.233801 | 599.307 | 0.05101437 | 446.9295 | 4.131679 | 465.3952 | 0.04048606 | 445.2727 | 4.658401 | 466.0153 | 0.04553154
568.1044 | 4.899436 | 595.9383 | 0.04783196 | 569.3145 | 5.251925 | 599.2145 | 0.05118658 | 446.9611 | 4.151679 | 465.5175 | 0.0406781 | 445.3674 | 4.674025 | 466.1839 | 0.04568082
567.795 | 4.91256 | 595.6883 | 0.04795706 | 568.8176 | 5.264427 | 598.7626 | 0.05130535 | 446.8821 | 4.159805 | 465.4715 | 0.04075612 | 445.3042 | 4.695901 | 466.2152 | 0.04588979
567.919 | 4.93131 | 595.9249 | 0.04813576 | 569.1281 | 5.283175 | 599.1961 | 0.05148344 | 446.9137 | 4.176679 | 465.5799 | 0.04091811 | 445.178 | 4.706525 | 466.1304 | 0.04599125
567.795 | 4.94381 | 595.8657 | 0.04825488 | 568.9417 | 5.298801 | 599.0887 | 0.05163185 | 446.977 | 4.198555 | 465.7435 | 0.04112807 | 445.1463 | 4.725275 | 466.1807 | 0.04617031
568.1044 | 4.965686 | 596.3147 | 0.04846331 | 568.8796 | 5.316301 | 599.123 | 0.05179803 | 446.9295 | 4.209181 | 465.7416 | 0.04123005 | 445.0674 | 4.742149 | 466.1732 | 0.04633142
567.795 | 4.98006 | 596.0716 | 0.04860025 | 569.0661 | 5.331301 | 599.4047 | 0.05194045 | 446.9137 | 4.221679 | 465.781 | 0.04134997 | 444.9411 | 4.752775 | 466.0882 | 0.04643287
567.6714 | 5.001936 | 596.066 | 0.04880861 | 569.0661 | 5.348801 | 599.5043 | 0.05210657 | 446.9453 | 4.236679 | 465.8809 | 0.04149389 | 444.8621 | 4.775899 | 466.1082 | 0.04665359
567.795 | 5.008186 | 596.2313 | 0.04886813 | 568.6932 | 5.366301 | 599.211 | 0.05227267 | 446.9611 | 4.249181 | 465.9533 | 0.04161382 | 444.8621 | 4.790275 | 466.1722 | 0.04679079
567.7332 | 5.024436 | 596.2586 | 0.04902286 | 568.6932 | 5.382551 | 599.3034 | 0.05242689 | 447.0085 | 4.262931 | 466.0642 | 0.0417457 | 444.799 | 4.805275 | 466.1728 | 0.04693392
567.4856 | 5.039436 | 596.0837 | 0.04916568 | 568.6312 | 5.401301 | 599.3447 | 0.05260479 | 446.9927 | 4.280431 | 466.126 | 0.04191353 | 444.7674 | 4.825275 | 466.2286 | 0.04712473
567.6092 | 5.05506 | 596.3022 | 0.04931441 | 568.7556 | 5.420051 | 599.5825 | 0.05278267 | 447.056 | 4.294181 | 466.2534 | 0.04204538 | 444.6885 | 4.840901 | 466.2154 | 0.04727379
567.7332 | 5.063184 | 596.4786 | 0.04939174 | 568.6312 | 5.433801 | 599.5295 | 0.05291309 | 447.0402 | 4.311055 | 466.3123 | 0.04220716 | 444.5779 | 4.851525 | 466.1467 | 0.04737512
567.4856 | 5.08506 | 596.3426 | 0.04959994 | 568.5072 | 5.451301 | 599.4983 | 0.05307906 | 447.0085 | 4.324805 | 466.3408 | 0.04233897 | 444.499 | 4.869025 | 466.1418 | 0.04754201
567.5474 | 5.098186 | 596.4821 | 0.04972484 | 568.1964 | 5.468801 | 599.2699 | 0.053245 | 447.056 | 4.334181 | 466.4322 | 0.04242884 | 444.3884 | 4.889025 | 466.1147 | 0.0477327
567.6714 | 5.115686 | 596.7117 | 0.04989133 | 568.1344 | 5.483177 | 599.2862 | 0.0533813 | 447.0876 | 4.351055 | 466.5407 | 0.04259056 | 444.2779 | 4.901525 | 466.0543 | 0.04785187
567.795 | 5.13256 | 596.9374 | 0.05005185 | 568.2588 | 5.503177 | 599.5311 | 0.05357088 | 447.0876 | 4.368555 | 466.6189 | 0.04275825 | 444.2147 | 4.921525 | 466.0769 | 0.04804251
567.919 | 5.14506 | 597.1388 | 0.05017074 | 568.1964 | 5.518801 | 599.554 | 0.05371896 | 447.1034 | 4.380431 | 466.6885 | 0.04287203 | 444.2147 | 4.939651 | 466.1574 | 0.04821525
567.6714 | 5.164436 | 596.9885 | 0.050355 | 568.1344 | 5.533175 | 599.5703 | 0.05385517 | 447.1192 | 4.394805 | 466.7692 | 0.04300973 | 444.1358 | 4.950901 | 466.1245 | 0.04832245
567.6714 | 5.18256 | 597.0913 | 0.05052733 | 567.886 | 5.551927 | 599.4146 | 0.05403285 | 447.0876 | 4.412929 | 466.8173 | 0.04318332 | 444.1043 | 4.970901 | 466.1803 | 0.048513
568.2284 | 5.209436 | 597.8299 | 0.05078281 | 567.886 | 5.567551 | 599.5033 | 0.05418086 | 447.135 | 4.425431 | 466.9226 | 0.04330305 | 444.0411 | 4.989025 | 466.1944 | 0.04868564
567.6714 | 5.20381 | 597.212 | 0.05072933 | 567.824 | 5.586301 | 599.5443 | 0.05435845 | 447.0876 | 4.439181 | 466.9347 | 0.04343471 | 443.8989 | 5.004651 | 466.1145 | 0.04883446
567.6092 | 5.228184 | 597.2849 | 0.05096099 | 567.824 | 5.601301 | 599.6295 | 0.05450051 | 447.0876 | 4.454805 | 467.0045 | 0.0435843 | 443.8516 | 5.023399 | 466.1481 | 0.04901299
567.5474 | 5.243186 | 597.305 | 0.05110355 | 567.948 | 5.621301 | 599.874 | 0.05468988 | 447.135 | 4.470431 | 467.1239 | 0.04373389 | 443.8042 | 5.043399 | 466.1871 | 0.04920341
567.6714 | 5.25256 | 597.4887 | 0.05119261 | 567.7616 | 5.632551 | 599.741 | 0.05479639 | 447.0876 | 4.482305 | 467.1275 | 0.04384754 | 443.6463 | 5.049649 | 466.0489 | 0.0492629
567.362 | 5.27381 | 597.2836 | 0.05139449 | 567.5755 | 5.652551 | 599.658 | 0.0549857 | 447.1508 | 4.502929 | 467.2857 | 0.04404491 | 443.6463 | 5.070901 | 466.1432 | 0.04946519
567.6714 | 5.293184 | 597.7193 | 0.05157851 | 567.4511 | 5.666925 | 599.6082 | 0.05512174 | 447.1667 | 4.514805 | 467.3554 | 0.04415855 | 443.5516 | 5.091525 | 466.1351 | 0.04966146
567.7332 | 5.30756 | 597.866 | 0.05171503 | 567.3271 | 5.680675 | 599.5551 | 0.05525186 | 447.1667 | 4.530431 | 467.4252 | 0.04430805 | 443.4095 | 5.105275 | 466.0468 | 0.04979228
567.4856 | 5.32256 | 597.6904 | 0.05185746 | 567.0787 | 5.700051 | 599.4025 | 0.05543519 | 447.1667 | 4.546055 | 467.4951 | 0.0444575 | 443.3463 | 5.123399 | 466.0607 | 0.04996471
567.4856 | 5.33881 | 597.7826 | 0.05201174 | 567.2647 | 5.713801 | 599.6771 | 0.05556527 | 447.1824 | 4.559805 | 467.5731 | 0.04458902 | 443.3779 | 5.139025 | 466.1632 | 0.05011334
567.8568 | 5.35256 | 598.2517 | 0.05214226 | 567.1407 | 5.731301 | 599.6453 | 0.05573079 | 447.1034 | 4.572305 | 467.5464 | 0.04470856 | 443.2673 | 5.148399 | 466.0885 | 0.05020249
567.8568 | 5.37006 | 598.3511 | 0.05230835 | 566.8923 | 5.747551 | 599.4747 | 0.05588447 | 447.1667 | 4.587931 | 467.6824 | 0.04485798 | 443.1569 | 5.171525 | 466.0749 | 0.05042241
567.5474 | 5.38256 | 598.096 | 0.05242698 | 567.1407 | 5.763175 | 599.826 | 0.05603221 | 447.1824 | 4.606055 | 467.7799 | 0.04503125 | 443.0621 | 5.185275 | 466.0361 | 0.05055314
567.6092 | 5.396936 | 598.2427 | 0.05256338 | 566.9543 | 5.777551 | 599.7104 | 0.05616813 | 447.1824 | 4.622929 | 467.8554 | 0.04519255 | 442.9832 | 5.207151 | 466.05 | 0.05076109
567.9808 | 5.416936 | 598.748 | 0.05275312 | 566.7683 | 5.795677 | 599.6163 | 0.05633947 | 447.1824 | 4.634179 | 467.9057 | 0.04530007 | 442.8884 | 5.222775 | 466.0194 | 0.05090959
567.5474 | 5.434436 | 598.3904 | 0.05291912 | 566.6439 | 5.813177 | 599.5839 | 0.05650487 | 447.1982 | 4.646681 | 467.9781 | 0.04541955 | 442.8252 | 5.237775 | 466.0194 | 0.05105213
567.6714 | 5.445686 | 598.585 | 0.05302581 | 566.5199 | 5.823175 | 599.5093 | 0.05659936 | 447.2457 | 4.661681 | 468.0948 | 0.04556288 | 442.7937 | 5.253399 | 466.0554 | 0.05120058
567.2998 | 5.46631 | 598.3102 | 0.05322138 | 566.6439 | 5.847551 | 599.7787 | 0.05682968 | 447.214 | 4.677305 | 468.1316 | 0.04571214 | 442.6831 | 5.272151 | 466.0221 | 0.05137873
567.6714 | 5.480684 | 598.7837 | 0.05335766 | 566.6439 | 5.861925 | 599.8601 | 0.05696547 | 447.1982 | 4.687929 | 468.1626 | 0.04581363 | 442.5883 | 5.287775 | 465.9914 | 0.05152713
567.6092 | 5.493186 | 598.7891 | 0.05347618 | 566.3955 | 5.880677 | 599.7033 | 0.05714259 | 447.2615 | 4.704805 | 468.3042 | 0.04597482 | 442.4305 | 5.301525 | 465.8861 | 0.05165772
567.4238 | 5.51381 | 598.7105 | 0.05367166 | 566.4575 | 5.896301 | 599.8575 | 0.05729014 | 447.2457 | 4.725429 | 468.38 | 0.04617178 | 442.4621 | 5.324649 | 466.0217 | 0.05187729
567.6714 | 5.53381 | 599.0853 | 0.05386119 | 566.3955 | 5.911301 | 599.8768 | 0.05743178 | 447.214 | 4.736055 | 468.3943 | 0.04627324 | 442.1779 | 5.341525 | 465.7969 | 0.05203751
567.4856 | 5.54506 | 598.953 | 0.05396779 | 566.209 | 5.930051 | 599.7855 | 0.05760879 | 447.3089 | 4.754805 | 468.5776 | 0.04645224 | 442.1936 | 5.355275 | 465.8743 | 0.05216803
567.4856 | 5.560684 | 599.0417 | 0.05411581 | 566.085 | 5.945051 | 599.7391 | 0.05775039 | 447.2299 | 4.765429 | 468.5423 | 0.04655365 | 442.1462 | 5.374025 | 465.9073 | 0.05234598
566.9904 | 5.57756 | 598.6147 | 0.05427567 | 566.0226 | 5.964425 | 599.7826 | 0.05793324 | 447.2457 | 4.779179 | 468.6203 | 0.04668489 | 442.1305 | 5.389649 | 465.9598 | 0.05249424
567.2998 | 5.591934 | 599.0229 | 0.0544118 | 566.0226 | 5.981925 | 599.8817 | 0.05809838 | 447.2299 | 4.796055 | 468.6793 | 0.04684594 | 441.9884 | 5.407775 | 465.8901 | 0.05266622
567.4856 | 5.610684 | 599.3255 | 0.05458936 | 565.9606 | 5.997551 | 599.9044 | 0.0582458 | 447.2299 | 4.811681 | 468.7492 | 0.04699504 | 441.8936 | 5.425275 | 465.8675 | 0.05283223
567.5474 | 5.62506 | 599.4723 | 0.05472547 | 565.6502 | 6.014427 | 599.6708 | 0.058405 | 447.2773 | 4.825431 | 468.8604 | 0.04712622 | 441.8463 | 5.440275 | 465.884 | 0.0529745
567.2998 | 5.635686 | 599.2711 | 0.05482607 | 565.7122 | 6.030675 | 599.8285 | 0.05855825 | 447.2773 | 4.837931 | 468.9163 | 0.04724546 | 441.6726 | 5.452775 | 465.756 | 0.05309304
567.238 | 5.659434 | 599.3405 | 0.05505085 | 565.8366 | 6.050675 | 600.0736 | 0.05874686 | 447.2931 | 4.853555 | 469.0027 | 0.04739448 | 441.5779 | 5.472775 | 465.7445 | 0.05328268
567.6092 | 5.67506 | 599.8214 | 0.05519873 | 565.5258 | 6.066301 | 599.8323 | 0.05889419 | 447.2615 | 4.864179 | 469.0171 | 0.04749579 | 441.5146 | 5.485275 | 465.7329 | 0.05340119
567.6714 | 5.689436 | 599.9687 | 0.05533476 | 565.4638 | 6.083801 | 599.8655 | 0.05905917 | 447.2773 | 4.879805 | 469.1036 | 0.04764479 | 441.42 | 5.508401 | 465.7351 | 0.0536204
567.6092 | 5.70506 | 599.9917 | 0.05548258 | 565.0914 | 6.096301 | 599.541 | 0.059177 | 447.214 | 4.893555 | 469.0987 | 0.04777589 | 441.341 | 5.524025 | 465.7208 | 0.05376847
567.238 | 5.725686 | 599.7163 | 0.05567769 | 565.4638 | 6.115675 | 600.0457 | 0.05935959 | 447.2615 | 4.907305 | 469.2099 | 0.04790696 | 441.3884 | 5.542151 | 465.8508 | 0.05394023
567.1144 | 5.739434 | 599.6636 | 0.05580772 | 565.2774 | 6.129425 | 599.9256 | 0.05948915 | 447.2615 | 4.924805 | 469.2882 | 0.04807376 | 441.1358 | 5.557775 | 465.6531 | 0.05408825
567.4238 | 5.75381 | 600.0723 | 0.05594366 | 565.0914 | 6.148177 | 599.8342 | 0.05966583 | 447.3089 | 4.944805 | 469.4275 | 0.04826436 | 441.0884 | 5.576525 | 465.6858 | 0.05426586
567.1144 | 5.775684 | 599.8692 | 0.05615048 | 565.1534 | 6.162551 | 599.9812 | 0.05980123 | 447.3247 | 4.964805 | 469.5335 | 0.04845492 | 440.9778 | 5.590275 | 465.6297 | 0.05439609
567.362 | 5.78506 | 600.1843 | 0.05623912 | 565.0914 | 6.178801 | 600.0072 | 0.05995429 | 447.3247 | 4.971055 | 469.5614 | 0.04851446 | 440.8515 | 5.600901 | 465.5432 | 0.05449672
567.1762 | 5.79381 | 600.0374 | 0.05632183 | 565.0914 | 6.200051 | 600.1273 | 0.0601544 | 447.2615 | 4.987931 | 469.5706 | 0.04867521 | 440.7726 | 5.624025 | 465.5618 | 0.05471567
567.2998 | 5.81506 | 600.2887 | 0.05652267 | 564.967 | 6.217551 | 600.0941 | 0.06031917 | 447.2931 | 4.998555 | 469.6513 | 0.0487764 | 440.7726 | 5.635275 | 465.6113 | 0.05482218
567.2998 | 5.829434 | 600.3702 | 0.0566585 | 564.7185 | 6.226927 | 599.8831 | 0.06040744 | 447.2615 | 5.015429 | 469.6935 | 0.04893709 | 440.5515 | 5.658401 | 465.4797 | 0.05504108
567.1762 | 5.841934 | 600.3103 | 0.05677661 | 564.5325 | 6.248801 | 599.809 | 0.06061334 | 447.2299 | 5.031055 | 469.7303 | 0.04908588 | 440.52 | 5.665899 | 465.4794 | 0.05511204
567.4238 | 5.86256 | 600.6894 | 0.05697147 | 564.7185 | 6.266301 | 600.1055 | 0.06077803 | 447.3247 | 5.046679 | 469.8997 | 0.04923463 | 440.3778 | 5.689025 | 465.431 | 0.05533087
566.5571 | 5.876936 | 599.8532 | 0.05710726 | 564.2841 | 6.281927 | 599.732 | 0.06092507 | 447.3247 | 5.057305 | 469.9473 | 0.04933578 | 440.2831 | 5.703401 | 465.3942 | 0.05546689
567.4238 | 5.895684 | 600.8773 | 0.05728431 | 564.6565 | 6.297551 | 600.2161 | 0.06107206 | 447.3721 | 5.076055 | 470.081 | 0.04951423 | 440.1725 | 5.721525 | 465.3571 | 0.05563833
567.4856 | 5.915684 | 601.0563 | 0.05747316 | 564.1597 | 6.315677 | 599.7902 | 0.06124257 | 447.2457 | 5.089805 | 470.0096 | 0.04964508 | 440.1568 | 5.737149 | 465.4092 | 0.05578611
567.238 | 5.926934 | 600.8579 | 0.05757937 | 564.0353 | 6.333801 | 599.7602 | 0.06141303 | 447.2615 | 5.106681 | 470.1017 | 0.04980566 | 440.0621 | 5.757151 | 465.3971 | 0.05597526
566.9286 | 5.950686 | 600.6648 | 0.05780358 | 563.7869 | 6.351301 | 599.5947 | 0.06157759 | 447.2773 | 5.120429 | 470.1799 | 0.04993645 | 439.9357 | 5.774025 | 465.3377 | 0.0561348
567.0522 | 5.961936 | 600.8595 | 0.05790975 | 563.7249 | 6.363801 | 599.5992 | 0.06169512 | 447.2773 | 5.137931 | 470.2581 | 0.05010293 | 439.9199 | 5.788401 | 465.3842 | 0.0562707
567.0522 | 5.975686 | 600.9375 | 0.05803951 | 563.6628 | 6.384427 | 599.6495 | 0.06188902 | 447.2773 | 5.148555 | 470.3057 | 0.05020397 | 439.62 | 5.803401 | 465.1329 | 0.05641248
567.0522 | 5.99006 | 601.019 | 0.05817513 | 563.8493 | 6.394425 | 599.9042 | 0.06198299 | 447.2457 | 5.164181 | 470.3423 | 0.05035257 | 439.5409 | 5.823401 | 465.1372 | 0.05660149
567.0522 | 6.00756 | 601.1182 | 0.05834023 | 563.9113 | 6.417551 | 600.1006 | 0.06220033 | 447.2931 | 5.181055 | 470.4676 | 0.05051301 | 439.5568 | 5.837775 | 465.2171 | 0.05673732
567.1762 | 6.02131 | 601.3277 | 0.05846993 | 563.6628 | 6.431301 | 599.9137 | 0.06232953 | 447.3564 | 5.190429 | 470.5761 | 0.05060213 | 439.4146 | 5.851525 | 465.1271 | 0.05686722
567.1762 | 6.03256 | 601.3915 | 0.05857603 | 563.6008 | 6.451927 | 599.964 | 0.06252331 | 447.214 | 5.211681 | 470.5214 | 0.05080414 | 439.3199 | 5.870275 | 465.1092 | 0.05704434
567.0522 | 6.055686 | 601.3911 | 0.05879411 | 563.5384 | 6.461301 | 599.9504 | 0.06261136 | 447.3247 | 5.226055 | 470.7021 | 0.05094075 | 439.1779 | 5.885275 | 465.0247 | 0.05718601
567.238 | 6.071934 | 601.6804 | 0.0589473 | 563.6008 | 6.481925 | 600.133 | 0.06280507 | 447.2457 | 5.241055 | 470.6861 | 0.05108329 | 439.0673 | 5.900899 | 464.9762 | 0.05733356
566.8668 | 6.085684 | 601.3646 | 0.05907693 | 563.228 | 6.500677 | 599.8417 | 0.06298116 | 447.2773 | 5.264179 | 470.8228 | 0.05130299 | 438.9567 | 5.922775 | 464.9552 | 0.05754011
566.9286 | 6.10381 | 601.5329 | 0.05924777 | 563.104 | 6.513175 | 599.78 | 0.0630985 | 447.2773 | 5.270429 | 470.8508 | 0.05136237 | 438.9093 | 5.934651 | 464.9571 | 0.05765222
566.9286 | 6.119434 | 601.6215 | 0.05939501 | 562.9796 | 6.530675 | 599.746 | 0.06326279 | 447.2773 | 5.284805 | 470.9151 | 0.05149892 | 438.7515 | 5.953401 | 464.8721 | 0.0578292
566.7428 | 6.139434 | 601.5377 | 0.05958346 | 563.042 | 6.550051 | 599.9215 | 0.06344465 | 447.2615 | 5.307929 | 471.0018 | 0.05171853 | 438.6883 | 5.970275 | 464.8792 | 0.05798845
566.8668 | 6.15381 | 601.7508 | 0.0597189 | 562.9176 | 6.562551 | 599.8593 | 0.06356196 | 447.2457 | 5.318555 | 471.0327 | 0.05181943 | 438.5778 | 5.985899 | 464.8306 | 0.05813587
566.8046 | 6.176934 | 601.8158 | 0.05993671 | 562.7312 | 6.578175 | 599.7486 | 0.06370857 | 447.2457 | 5.327929 | 471.0746 | 0.05190843 | 438.4041 | 6.004651 | 464.7287 | 0.05831279
566.4335 | 6.186936 | 601.4783 | 0.06003091 | 562.5452 | 6.601301 | 599.6805 | 0.06392553 | 447.2457 | 5.347931 | 471.1641 | 0.05209831 | 438.3409 | 6.027775 | 464.7631 | 0.05853091
567.1144 | 6.200686 | 602.2794 | 0.06016039 | 562.4208 | 6.612551 | 599.6111 | 0.06403106 | 447.1982 | 5.366679 | 471.1979 | 0.05227626 | 438.2305 | 6.038401 | 464.6926 | 0.05863112
566.681 | 6.216934 | 601.9112 | 0.06031337 | 562.2343 | 6.625677 | 599.4862 | 0.06415417 | 447.2773 | 5.374181 | 471.3148 | 0.05234746 | 438.1673 | 6.054025 | 464.6941 | 0.05877845
566.7428 | 6.23381 | 602.0725 | 0.06047224 | 562.3587 | 6.645677 | 599.7313 | 0.06434172 | 447.1982 | 5.397305 | 471.3349 | 0.05256688 | 438.0567 | 6.075275 | 464.6699 | 0.0589788
566.7428 | 6.255684 | 602.1965 | 0.06067812 | 562.4208 | 6.658175 | 599.8677 | 0.06445891 | 447.3247 | 5.411055 | 471.5297 | 0.05269733 | 437.7883 | 6.089651 | 464.4481 | 0.05911432
566.8046 | 6.26256 | 602.3011 | 0.06074283 | 562.2967 | 6.681927 | 599.869 | 0.06468158 | 447.2457 | 5.423555 | 471.5023 | 0.05281591 | 437.741 | 6.106525 | 464.4717 | 0.05927336
566.7428 | 6.280686 | 602.3382 | 0.06091339 | 562.1103 | 6.693177 | 599.7334 | 0.06478703 | 447.2299 | 5.442305 | 471.5695 | 0.05299374 | 437.6146 | 6.126525 | 464.4252 | 0.05946183
566.7428 | 6.304434 | 602.4728 | 0.06113681 | 562.1103 | 6.713177 | 599.8458 | 0.06497446 | 447.214 | 5.457305 | 471.6198 | 0.05313599 | 437.5357 | 6.143399 | 464.4153 | 0.05962082
566.4335 | 6.31131 | 602.1828 | 0.06120149 | 561.6755 | 6.724427 | 599.445 | 0.06507988 | 447.1824 | 5.468555 | 471.6369 | 0.05324266 | 437.3304 | 6.154025 | 464.2438 | 0.05972092
566.7428 | 6.33131 | 602.6251 | 0.0613896 | 561.7995 | 6.746927 | 599.7037 | 0.06529068 | 447.1667 | 5.492931 | 471.7292 | 0.05347376 | 437.3462 | 6.179025 | 464.37 | 0.0599564
566.6192 | 6.35506 | 602.6282 | 0.06161294 | 561.7995 | 6.758801 | 599.7704 | 0.06540191 | 447.1982 | 5.504181 | 471.8128 | 0.0535804 | 437.2198 | 6.194651 | 464.3041 | 0.06010356
566.7428 | 6.363186 | 602.8058 | 0.06168934 | 561.6755 | 6.777551 | 599.7433 | 0.06557752 | 447.1508 | 5.519181 | 471.8298 | 0.05372256 | 436.983 | 6.209651 | 464.1182 | 0.0602448
566.4335 | 6.38006 | 602.5722 | 0.06184797 | 561.3027 | 6.795051 | 599.4435 | 0.0657414 | 447.1667 | 5.534805 | 471.9165 | 0.05387062 | 436.8725 | 6.224025 | 464.0635 | 0.06038013
566.6192 | 6.39756 | 602.8691 | 0.06201246 | 561.4271 | 6.813801 | 599.6816 | 0.06591696 | 447.1824 | 5.545429 | 471.9806 | 0.05397128 | 436.8251 | 6.242149 | 464.0924 | 0.06055073
566.3717 | 6.41131 | 602.6835 | 0.06214169 | 561.4891 | 6.826927 | 599.8215 | 0.06603983 | 447.1192 | 5.564181 | 471.9977 | 0.05414893 | 436.5883 | 6.251525 | 463.8818 | 0.06063898
566.4953 | 6.42756 | 602.9071 | 0.06229438 | 561.3027 | 6.850051 | 599.7522 | 0.06625627 | 447.135 | 5.582929 | 472.0982 | 0.05432651 | 436.5251 | 6.274651 | 463.9155 | 0.06085661
566.681 | 6.44506 | 603.204 | 0.0624588 | 561.1167 | 6.859425 | 599.606 | 0.066344 | 447.1824 | 5.594805 | 472.2014 | 0.05443899 | 436.4304 | 6.294651 | 463.9021 | 0.06104478
566.4335 | 6.45756 | 603.0112 | 0.06257623 | 561.1167 | 6.880677 | 599.7253 | 0.06654286 | 447.1508 | 5.609179 | 472.2323 | 0.0545751 | 436.3041 | 6.313399 | 463.8497 | 0.06122114
566.3717 | 6.478184 | 603.0623 | 0.06276994 | 561.0543 | 6.888175 | 599.7006 | 0.06661301 | 447.1508 | 5.624181 | 472.2993 | 0.05471714 | 436.2251 | 6.325901 | 463.8203 | 0.06133873
566.5571 | 6.49381 | 603.3482 | 0.06291668 | 560.7438 | 6.913175 | 599.509 | 0.06684687 | 447.1034 | 5.633555 | 472.2912 | 0.05480589 | 436.0199 | 6.342775 | 463.6757 | 0.06149742
566.4335 | 6.510686 | 603.3122 | 0.06307514 | 560.4954 | 6.926301 | 599.317 | 0.06696964 | 447.1034 | 5.650431 | 472.3667 | 0.05496564 | 435.8462 | 6.359651 | 463.5645 | 0.0616561
566.8046 | 6.52506 | 603.789 | 0.06321008 | 560.7438 | 6.946301 | 599.6948 | 0.06715666 | 447.135 | 5.667929 | 472.4783 | 0.05513124 | 435.7514 | 6.378399 | 463.5453 | 0.06183236
566.3095 | 6.541936 | 603.3571 | 0.06336849 | 560.4954 | 6.963801 | 599.5272 | 0.06732028 | 447.1508 | 5.679805 | 472.5481 | 0.05524363 | 435.5619 | 6.395275 | 463.4173 | 0.06199099
566.5571 | 6.55756 | 603.7094 | 0.06351513 | 560.4334 | 6.980677 | 599.5554 | 0.06747804 | 447.056 | 5.695431 | 472.5177 | 0.05539148 | 435.4198 | 6.405901 | 463.3124 | 0.06209085
566.3095 | 6.57381 | 603.5376 | 0.06366761 | 560.123 | 6.996301 | 599.3109 | 0.06762408 | 447.1192 | 5.712305 | 472.66 | 0.05555111 | 435.3251 | 6.423399 | 463.2878 | 0.06225529
566.2477 | 6.588184 | 603.5531 | 0.06380248 | 560.4334 | 7.015675 | 599.7516 | 0.06780513 | 447.1192 | 5.729805 | 472.7383 | 0.05571664 | 435.1987 | 6.441525 | 463.2322 | 0.06242559
566.2477 | 6.601936 | 603.631 | 0.06393149 | 560.247 | 7.035675 | 599.6641 | 0.067992 | 447.1034 | 5.740431 | 472.7691 | 0.05581714 | 434.9935 | 6.457151 | 463.0817 | 0.06257238
566.1237 | 6.618186 | 603.5908 | 0.06408392 | 560.247 | 7.048801 | 599.7377 | 0.06811463 | 447.0402 | 5.764805 | 472.8112 | 0.05604762 | 434.9146 | 6.472775 | 463.0656 | 0.06271914
566.1859 | 6.64006 | 603.7809 | 0.06428906 | 560.123 | 7.062551 | 599.6819 | 0.06824307 | 447.0876 | 5.777305 | 472.9173 | 0.0561658 | 434.7408 | 6.489649 | 462.954 | 0.06287761
566.1237 | 6.655686 | 603.8031 | 0.06443558 | 559.8122 | 7.075675 | 599.4226 | 0.06836564 | 447.056 | 5.785431 | 472.9201 | 0.05624262 | 434.5514 | 6.503399 | 462.812 | 0.06300672
566.0001 | 6.668184 | 603.742 | 0.06455275 | 559.5017 | 7.097551 | 599.2127 | 0.06856993 | 447.0718 | 5.806681 | 473.0318 | 0.05644348 | 434.425 | 6.522151 | 462.7589 | 0.06318277
566.1859 | 6.69006 | 604.064 | 0.06475781 | 559.7502 | 7.115051 | 599.5767 | 0.06873331 | 447.0243 | 5.823555 | 473.057 | 0.05660294 | 434.2672 | 6.539025 | 462.664 | 0.06334117
565.8761 | 6.70131 | 603.7972 | 0.06486325 | 559.5017 | 7.128801 | 599.3875 | 0.06886167 | 446.9927 | 5.841055 | 473.1018 | 0.0567683 | 434.0619 | 6.560899 | 462.5402 | 0.06354646
565.8143 | 6.72006 | 603.8373 | 0.06503896 | 559.3777 | 7.146301 | 599.3525 | 0.06902501 | 446.977 | 5.854805 | 473.1466 | 0.0568982 | 433.8882 | 6.577775 | 462.4284 | 0.06370482
566.0001 | 6.735684 | 604.124 | 0.06518535 | 559.3777 | 7.163801 | 599.4504 | 0.06918833 | 446.977 | 5.867305 | 473.2025 | 0.05701628 | 433.6671 | 6.594649 | 462.266 | 0.06386313
565.8143 | 6.74881 | 604 | 0.06530832 | 559.2533 | 7.179427 | 599.4045 | 0.06933413 | 447.0085 | 5.882305 | 473.3029 | 0.05715796 | 433.3356 | 6.602151 | 461.945 | 0.06393351
565.9383 | 6.766934 | 604.2349 | 0.06547809 | 559.1913 | 7.195051 | 599.4254 | 0.0694799 | 446.9611 | 5.899181 | 473.3281 | 0.05731733 | 433.3513 | 6.625275 | 462.0621 | 0.0641504
566.0001 | 6.783186 | 604.3929 | 0.0656303 | 558.9429 | 7.215051 | 599.2709 | 0.06966645 | 446.9611 | 5.914805 | 473.398 | 0.05746486 | 433.0355 | 6.640901 | 461.793 | 0.06429694
566.0001 | 6.79756 | 604.4743 | 0.0657649 | 558.8189 | 7.230051 | 599.2218 | 0.06980635 | 446.9611 | 5.927305 | 473.4538 | 0.05758287 | 432.8303 | 6.650275 | 461.6147 | 0.06438484
565.8761 | 6.815684 | 604.4444 | 0.06593459 | 558.8189 | 7.248801 | 599.3265 | 0.06998119 | 446.8821 | 5.942931 | 473.44 | 0.05773038 | 432.6251 | 6.675275 | 461.504 | 0.06461922
565.8143 | 6.82881 | 604.4527 | 0.06605746 | 558.5705 | 7.262551 | 599.1369 | 0.07010939 | 446.8979 | 5.962931 | 473.5462 | 0.05791914 | 432.4987 | 6.690275 | 461.4341 | 0.06475983
565.6285 | 6.850686 | 604.3779 | 0.06626222 | 558.384 | 7.278801 | 599.0277 | 0.07026088 | 446.8979 | 5.978555 | 473.616 | 0.05806658 | 432.1829 | 6.704649 | 461.1593 | 0.06489455
565.6907 | 6.86506 | 604.5257 | 0.06639674 | 558.384 | 7.297551 | 599.1324 | 0.07043564 | 446.8979 | 5.992305 | 473.6774 | 0.05819631 | 431.9303 | 6.738401 | 461.0355 | 0.06521081
565.6285 | 6.881936 | 604.5547 | 0.06655464 | 558.2596 | 7.310051 | 599.0687 | 0.07055213 | 446.8663 | 6.012305 | 473.7332 | 0.05838499 | 431.646 | 6.747775 | 460.7725 | 0.06529863
565.5667 | 6.900684 | 604.5946 | 0.06673003 | 558.2596 | 7.325675 | 599.1559 | 0.07069772 | 446.9295 | 6.021681 | 473.8422 | 0.05847342 | 431.3302 | 6.761525 | 460.4947 | 0.06542743
565.6285 | 6.918184 | 604.7597 | 0.06689372 | 558.446 | 7.344427 | 599.4607 | 0.07087242 | 446.803 | 6.042929 | 473.803 | 0.05867382 | 431.0144 | 6.781525 | 460.2438 | 0.06561474
565.6907 | 6.93381 | 604.9146 | 0.06703986 | 558.0112 | 7.357551 | 599.0672 | 0.07099468 | 446.8347 | 6.057305 | 473.9009 | 0.05880937 | 430.6986 | 6.797151 | 459.9739 | 0.06576107
565.3191 | 6.949434 | 604.6056 | 0.06718596 | 558.0736 | 7.377551 | 599.2458 | 0.07118095 | 446.8188 | 6.067931 | 473.9315 | 0.05890956 | 430.225 | 6.807775 | 459.5138 | 0.06586054
565.6285 | 6.96881 | 605.0461 | 0.06736711 | 557.5144 | 7.393175 | 598.7324 | 0.07132645 | 446.8188 | 6.095431 | 474.0544 | 0.05916879 | 429.8144 | 6.827775 | 459.1612 | 0.06604778
565.5667 | 6.98256 | 605.0577 | 0.06749565 | 557.6388 | 7.411927 | 598.9706 | 0.07150104 | 446.803 | 6.104805 | 474.0795 | 0.05925714 | 429.3249 | 6.837151 | 458.6785 | 0.06613554
565.5049 | 6.995686 | 605.0658 | 0.06761833 | 557.5144 | 7.421925 | 598.8927 | 0.07159412 | 446.6766 | 6.119181 | 474.0095 | 0.05939262 | 428.8196 | 6.850901 | 458.1976 | 0.06626423
565.2573 | 7.014434 | 604.9069 | 0.06779354 | 557.328 | 7.445051 | 598.8213 | 0.07180938 | 446.724 | 6.136055 | 474.1353 | 0.05955162 | 428.2039 | 6.877151 | 457.6521 | 0.06650987
565.3191 | 7.03006 | 605.0614 | 0.06793955 | 557.266 | 7.462551 | 598.8522 | 0.07197224 | 446.724 | 6.148555 | 474.1911 | 0.05966939 | 427.5407 | 6.902151 | 457.0502 | 0.06674376
565.0715 | 7.045684 | 604.8846 | 0.06808551 | 556.9555 | 7.476301 | 598.5952 | 0.07210018 | 446.645 | 6.165429 | 474.1826 | 0.05982834 | 426.6723 | 6.914651 | 456.1752 | 0.06686068
565.7525 | 7.061936 | 605.7055 | 0.06823733 | 556.7071 | 7.491301 | 598.4117 | 0.07223974 | 446.6924 | 6.183555 | 474.3138 | 0.05999906 | 425.8513 | 6.934651 | 455.3825 | 0.06704773
565.3809 | 7.074434 | 605.3784 | 0.06835406 | 557.0175 | 7.508177 | 598.8394 | 0.07239672 | 446.6608 | 6.196055 | 474.3361 | 0.06011677 | 424.7774 | 6.953401 | 454.3139 | 0.06722305
565.3191 | 7.094434 | 605.4253 | 0.06854082 | 556.9555 | 7.525051 | 598.8667 | 0.07255367 | 446.7081 | 6.217931 | 474.4841 | 0.06032275 | 423.609 | 6.973401 | 453.149 | 0.06741003
565.0715 | 7.113186 | 605.2661 | 0.06871591 | 556.5831 | 7.541301 | 598.5567 | 0.07270478 | 446.6766 | 6.232929 | 474.5176 | 0.06046394 | 422.1721 | 6.991525 | 451.6884 | 0.06757944
565.0715 | 7.12881 | 605.3544 | 0.06886176 | 556.5207 | 7.558175 | 598.5835 | 0.07286168 | 446.6924 | 6.247305 | 474.5986 | 0.06059926 |  |  | 450.1065 | 0.06774299
564.8861 | 7.148184 | 605.2652 | 0.06904259 | 556.3347 | 7.574427 | 598.4739 | 0.07301277 | 446.6766 | 6.261055 | 474.6432 | 0.06072866 |  |  | 448.1964 | 0.06792988
565.0715 | 7.160686 | 605.5345 | 0.06915926 | 555.8999 | 7.591927 | 598.1034 | 0.07317543 | 446.6133 | 6.276679 | 474.6458 | 0.06087569 |  |  | 445.9645 | 0.06811672
565.0097 | 7.18131 | 605.5848 | 0.0693517 | 556.2103 | 7.610051 | 598.5382 | 0.07334387 | 446.6608 | 6.296679 | 474.7856 | 0.06106386 |  |  | 443.486 | 0.06824516
564.8239 | 7.19506 | 605.4633 | 0.06947998 | 555.9619 | 7.627551 | 598.3681 | 0.07350648 | 446.5818 | 6.309181 | 474.7574 | 0.06118146 |  |  | 440.5589 | 0.06850783
564.8239 | 7.21131 | 605.5551 | 0.06963156 | 555.9619 | 7.643801 | 598.4585 | 0.07365745 | 446.5501 | 6.327305 | 474.8047 | 0.06135193
564.8861 | 7.228184 | 605.7171 | 0.06978894 | 555.9619 | 7.658801 | 598.5419 | 0.07379679 | 446.5184 | 6.344179 | 474.8464 | 0.06151062
565.0097 | 7.24381 | 605.9379 | 0.06993466 | 555.8378 | 7.673801 | 598.4917 | 0.07393611 | 446.5343 | 6.355429 | 474.9135 | 0.0616164
564.8861 | 7.26006 | 605.8972 | 0.07008617 | 555.589 | 7.691925 | 598.3245 | 0.07410442 | 446.5184 | 6.373555 | 474.9775 | 0.06178682
564.7621 | 7.27881 | 605.8701 | 0.07026096 | 555.465 | 7.708177 | 598.2812 | 0.07425532 | 446.4869 | 6.392305 | 475.0277 | 0.06196307
564.5763 | 7.29006 | 605.7343 | 0.07036583 | 555.2166 | 7.721927 | 598.09 | 0.07438297 | 446.5027 | 6.404805 | 475.1003 | 0.06208055
564.8239 | 7.305686 | 606.0882 | 0.07051146 | 555.0302 | 7.742551 | 598.0037 | 0.07457441 | 446.4553 | 6.417305 | 475.1057 | 0.06219802
564.6385 | 7.32756 | 606.0127 | 0.07071528 | 555.3406 | 7.758801 | 598.4284 | 0.07472522 | 446.4553 | 6.431055 | 475.1671 | 0.06232722
564.5763 | 7.34506 | 606.0448 | 0.07087832 | 554.8438 | 7.775677 | 597.9866 | 0.07488182 | 446.4553 | 6.449805 | 475.2508 | 0.06250337
565.0715 | 7.363186 | 606.6788 | 0.07104717 | 554.9682 | 7.794425 | 598.2248 | 0.07505576 | 446.3762 | 6.466679 | 475.2419 | 0.06266188
564.7003 | 7.380684 | 606.379 | 0.07121013 | 554.7198 | 7.810677 | 598.0471 | 0.07520651 | 446.3762 | 6.480429 | 475.3033 | 0.06279102
564.5763 | 7.386934 | 606.2812 | 0.07126834 | 554.5333 | 7.831925 | 597.964 | 0.07540358 | 446.3604 | 6.494181 | 475.3479 | 0.06292016
564.4527 | 7.41506 | 606.3072 | 0.07153021 | 554.2849 | 7.843801 | 597.7619 | 0.07551371 | 446.3604 | 6.514179 | 475.4371 | 0.06310793
564.2669 | 7.42631 | 606.1711 | 0.07163494 | 554.0365 | 7.859425 | 597.5806 | 0.07565857 | 446.3446 | 6.528555 | 475.4845 | 0.06324288
564.1429 | 7.441936 | 606.1261 | 0.07178039 | 553.9745 | 7.877551 | 597.6141 | 0.07582661 | 446.2339 | 6.545429 | 475.4419 | 0.06340127
564.2669 | 7.459436 | 606.358 | 0.07194325 | 554.4093 | 7.895051 | 598.1802 | 0.07598882 | 446.2655 | 6.565429 | 475.5648 | 0.06358897
564.3287 | 7.47381 | 606.5056 | 0.07207701 | 553.9745 | 7.911301 | 597.8011 | 0.07613942 | 446.2182 | 6.576055 | 475.5617 | 0.06368867
564.2669 | 7.489434 | 606.5273 | 0.07222237 | 553.4777 | 7.925675 | 597.3445 | 0.07627261 | 446.2339 | 6.591679 | 475.6483 | 0.06383526
564.3909 | 7.50631 | 606.7558 | 0.07237936 | 553.5397 | 7.946927 | 597.5291 | 0.0764695 | 446.1865 | 6.608555 | 475.673 | 0.06399357
564.5145 | 7.52756 | 607.0087 | 0.072577 | 553.1672 | 7.959425 | 597.1962 | 0.07658528 | 446.2024 | 6.622305 | 475.7513 | 0.06412254
564.3287 | 7.538186 | 606.8689 | 0.07267582 | 552.7944 | 7.976927 | 596.8904 | 0.07674738 | 446.2182 | 6.631679 | 475.8099 | 0.06421046
563.8335 | 7.55256 | 606.4174 | 0.07280948 | 552.6704 | 7.995675 | 596.8601 | 0.07692099 | 446.1233 | 6.654805 | 475.8119 | 0.06442731
564.0193 | 7.57256 | 606.73 | 0.07299541 | 553.0428 | 8.013801 | 597.3626 | 0.07708882 | 446.1075 | 6.669181 | 475.8592 | 0.06456209
564.0193 | 7.58381 | 606.7935 | 0.07309999 | 552.422 | 8.027551 | 596.7679 | 0.07721611 | 446.0285 | 6.681055 | 475.8279 | 0.0646734
563.9575 | 7.60131 | 606.8257 | 0.07326264 | 551.9872 | 8.048177 | 596.4121 | 0.07740703 | 446.0758 | 6.701679 | 475.9704 | 0.06486671
563.8335 | 7.62131 | 606.805 | 0.07344849 | 552.36 | 8.061927 | 596.8908 | 0.07753428 | 446.06 | 6.718555 | 476.0288 | 0.06502485
563.6477 | 7.636934 | 606.6931 | 0.07359366 | 551.8631 | 8.079427 | 596.4505 | 0.07769621 | 446.0127 | 6.735431 | 476.0536 | 0.06518298
563.7717 | 7.65506 | 606.9288 | 0.07376204 | 551.4903 | 8.098177 | 596.151 | 0.07786968 | 445.9968 | 6.752305 | 476.1119 | 0.06534106
563.7717 | 7.67381 | 607.0345 | 0.0739362 | 550.8691 | 8.111301 | 595.5517 | 0.07799108 | 445.9495 | 6.767929 | 476.131 | 0.0654874
563.4001 | 7.68631 | 606.7048 | 0.07405228 | 549.9998 | 8.125051 | 594.6876 | 0.07811825 | 445.9652 | 6.783555 | 476.2175 | 0.06563375
563.3383 | 7.706936 | 606.7545 | 0.0742438 | 547.9504 | 8.156301 | 592.6429 | 0.07840723 | 445.8546 | 6.800431 | 476.1746 | 0.06579177
563.5241 | 7.720686 | 607.0321 | 0.07437145 | 547.9504 | 8.156301 | 592.6429 | 0.07840723 | 445.8703 | 6.814181 | 476.2527 | 0.06592051
563.2147 | 7.738186 | 606.7973 | 0.0745339 | 547.9504 | 8.156301 | 592.6429 | 0.07840723 | 445.7913 | 6.831055 | 476.2436 | 0.06607847
563.5859 | 7.756936 | 607.3029 | 0.07470792 |  |  |  |  | 445.8229 | 6.844805 | 476.3386 | 0.06620717
563.5241 | 7.77256 | 607.3244 | 0.0748529 |  |  |  |  | 445.7913 | 6.863555 | 476.3885 | 0.06638265
563.3383 | 7.791936 | 607.2333 | 0.07503267 |  |  |  |  | 445.7281 | 6.879181 | 476.3905 | 0.06652886
563.2765 | 7.80881 | 607.2617 | 0.0751892 |  |  |  |  | 445.7439 | 6.896055 | 476.4826 | 0.06668673
563.1529 | 7.819436 | 607.1883 | 0.07528776 |  |  |  |  | 445.6174 | 6.906679 | 476.3948 | 0.06678611
563.2765 | 7.836936 | 607.4202 | 0.07545005 |  |  |  |  | 445.6965 | 6.926679 | 476.5685 | 0.06697317
562.8431 | 7.853184 | 607.0443 | 0.07560071 |  |  |  |  | 445.6806 | 6.948555 | 476.649 | 0.06717774
563.2147 | 7.873184 | 607.5577 | 0.07578613 |  |  |  |  | 445.6649 | 6.962305 | 476.6934 | 0.0673063
563.1529 | 7.88631 | 607.5649 | 0.07590781 |  |  |  |  | 445.6174 | 6.979805 | 476.7206 | 0.06746989
563.2147 | 7.908186 | 607.7548 | 0.07611055 |  |  |  |  | 445.5858 | 6.994805 | 476.7537 | 0.06761009
563.1529 | 7.926934 | 607.7937 | 0.07628428 |  |  |  |  | 445.5068 | 7.011679 | 476.7443 | 0.06776779
563.0289 | 7.939436 | 607.7303 | 0.07640011 |  |  |  |  | 445.4909 | 7.027305 | 476.7969 | 0.0679138
562.9053 | 7.96131 | 607.72 | 0.07660274 |  |  |  |  | 445.5226 | 7.044181 | 476.906 | 0.06807147
562.9053 | 7.97381 | 607.7903 | 0.07671852 |  |  |  |  | 445.5068 | 7.053555 | 476.9309 | 0.06815904
562.7195 | 7.98506 | 607.653 | 0.0768227 |  |  |  |  | 445.4594 | 7.069179 | 476.9497 | 0.06830497
562.348 | 8.005684 | 607.3678 | 0.07701367 |  |  |  |  | 445.4277 | 7.093555 | 477.0244 | 0.06853261
562.9671 | 8.025686 | 608.1491 | 0.07719885 |  |  |  |  | 445.3961 | 7.102929 | 477.0323 | 0.06862014
562.7195 | 8.04131 | 607.9696 | 0.07734347 |  |  |  |  | 445.3329 | 7.120429 | 477.0425 | 0.06878352
562.4719 | 8.054434 | 607.7759 | 0.07746494 |  |  |  |  | 445.2855 | 7.140429 | 477.0807 | 0.06897021
562.348 | 8.071934 | 607.7403 | 0.07762688 |  |  |  |  | 445.3487 | 7.155431 | 477.2153 | 0.06911022
562.4719 | 8.08756 | 607.9622 | 0.07777146 |  |  |  |  | 445.238 | 7.171055 | 477.1663 | 0.06925602
562.4101 | 8.11256 | 608.036 | 0.07800272 |  |  |  |  | 445.2222 | 7.196055 | 477.2607 | 0.06948926
562.4719 | 8.12506 | 608.1731 | 0.07811834 |  |  |  |  | 445.159 | 7.204805 | 477.2318 | 0.06957088
561.9768 | 8.139434 | 607.7185 | 0.07825127 |  |  |  |  | 445.159 | 7.219179 | 477.2958 | 0.06970495
562.348 | 8.15381 | 608.2007 | 0.0783842 |  |  |  |  | 445.1273 | 7.236055 | 477.337 | 0.06986234
562.2244 | 8.170684 | 608.1619 | 0.0785402 |  |  |  |  | 445.1273 | 7.254805 | 477.4204 | 0.07003717
561.7292 | 8.189436 | 607.7316 | 0.07871355 |  |  |  |  | 445.0325 | 7.265429 | 477.366 | 0.07013622
561.9768 | 8.20381 | 608.0803 | 0.0788464 |  |  |  |  | 445.0642 | 7.287305 | 477.4974 | 0.07034014
562.0386 | 8.220686 | 608.242 | 0.07900235 |  |  |  |  | 444.9693 | 7.299179 | 477.4484 | 0.07045081
562.1622 | 8.23506 | 608.4566 | 0.07913516 |  |  |  |  | 445.0483 | 7.311681 | 477.5888 | 0.07056732
561.9146 | 8.25131 | 608.2799 | 0.07928529 |  |  |  |  | 444.8745 | 7.334805 | 477.5052 | 0.07078278
562.0386 | 8.269436 | 608.516 | 0.07945272 |  |  |  |  | 444.827 | 7.342931 | 477.4904 | 0.07085848
561.9146 | 8.28506 | 608.4695 | 0.07959701 |  |  |  |  | 444.7954 | 7.361055 | 477.537 | 0.07102731
561.791 | 8.305686 | 608.4516 | 0.07978747 |  |  |  |  | 444.7164 | 7.377929 | 477.5272 | 0.07118447
561.9146 | 8.31881 | 608.6592 | 0.07990864 |  |  |  |  | 444.7006 | 7.396681 | 477.5937 | 0.07135909
561.8528 | 8.335684 | 608.687 | 0.08006441 |  |  |  |  | 444.6373 | 7.415429 | 477.6091 | 0.07153364
561.5434 | 8.354436 | 608.4572 | 0.08023749 |  |  |  |  | 444.6373 | 7.432305 | 477.6841 | 0.07169074
561.3576 | 8.37006 | 608.3435 | 0.08038167 |  |  |  |  | 444.6531 | 7.451055 | 477.7845 | 0.07186525
561.3576 | 8.383184 | 608.4172 | 0.08050277 |  |  |  |  | 444.5741 | 7.461681 | 477.7468 | 0.07196414
561.1722 | 8.40631 | 608.3461 | 0.08071612 |  |  |  |  | 444.495 | 7.478555 | 477.7368 | 0.07212115
561.1722 | 8.419434 | 608.4197 | 0.08083717 |  |  |  |  | 444.4792 | 7.495429 | 477.7948 | 0.07227814
561.3576 | 8.436934 | 608.7189 | 0.08099857 |  |  |  |  | 444.4476 | 7.507931 | 477.8165 | 0.07239443
560.9864 | 8.46131 | 608.4532 | 0.08122334 |  |  |  |  | 444.416 | 7.526679 | 477.8657 | 0.07256881
561.667 | 8.474434 | 609.2651 | 0.08134433 |  |  |  |  | 444.3527 | 7.540429 | 477.8589 | 0.07269667
560.9864 | 8.48881 | 608.6075 | 0.08147685 |  |  |  |  | 444.3053 | 7.560429 | 477.8967 | 0.07288263
560.677 | 8.510686 | 608.3945 | 0.08167847 |  |  |  |  | 444.3844 | 7.586681 | 478.0984 | 0.07312667
560.677 | 8.52131 | 608.454 | 0.08177638 |  |  |  |  | 444.2105 | 7.594179 | 477.9446 | 0.07319636
560.9246 | 8.534436 | 608.7963 | 0.08189732 |  |  |  |  | 444.1473 | 7.609805 | 477.946 | 0.07334158
560.8624 | 8.55256 | 608.8305 | 0.0820643 |  |  |  |  | 444.1473 | 7.625429 | 478.0154 | 0.07348676
560.8006 | 8.570684 | 608.865 | 0.08223124 |  |  |  |  | 444.005 | 7.637931 | 477.9178 | 0.07360292
560.9246 | 8.58631 | 609.0873 | 0.08237516 |  |  |  |  | 443.9576 | 7.657931 | 477.9555 | 0.07378871
560.4294 | 8.601934 | 608.6372 | 0.08251903 |  |  |  |  | 443.9418 | 7.676055 | 478.019 | 0.07395704
560.4294 | 8.619436 | 608.7353 | 0.08268018 |  |  |  |  | 444.0524 | 7.687305 | 478.188 | 0.07406152
560.2436 | 8.63506 | 608.621 | 0.08282401 |  |  |  |  | 443.9101 | 7.708555 | 478.1292 | 0.07425883
560.1818 | 8.651934 | 608.6484 | 0.08297932 |  |  |  |  | 443.8786 | 7.729181 | 478.1867 | 0.07445031
560.1196 | 8.67256 | 608.6963 | 0.08316914 |  |  |  |  | 443.8311 | 7.746055 | 478.2105 | 0.07460693
560.1818 | 8.688184 | 608.8514 | 0.0833129 |  |  |  |  | 443.7204 | 7.761055 | 478.1578 | 0.07474614
560.1196 | 8.704436 | 608.8749 | 0.08346242 |  |  |  |  | 443.7046 | 7.778555 | 478.2184 | 0.07490852
559.872 | 8.72006 | 608.6932 | 0.08360614 |  |  |  |  | 443.6572 | 7.793555 | 478.2339 | 0.07504768
559.996 | 8.736934 | 608.9225 | 0.08376133 |  |  |  |  | 443.5624 | 7.804805 | 478.1816 | 0.07515204
559.7484 | 8.754434 | 608.7512 | 0.08392226 |  |  |  |  | 443.5307 | 7.822931 | 478.2278 | 0.07532017
560.1196 | 8.77131 | 609.2494 | 0.08407742 |  |  |  |  | 443.4992 | 7.838555 | 478.2631 | 0.07546506
559.5626 | 8.784436 | 608.717 | 0.08419809 |  |  |  |  | 443.4359 | 7.855429 | 478.2697 | 0.07562152
559.6862 | 8.80631 | 608.9739 | 0.08439915 |  |  |  |  | 443.3885 | 7.877305 | 478.3155 | 0.07582433
559.6862 | 8.816934 | 609.0334 | 0.08449678 |  |  |  |  | 443.1988 | 7.901679 | 478.2189 | 0.07605025
559.5008 | 8.834434 | 608.9296 | 0.08465759 |  |  |  |  | 443.2778 | 7.911055 | 478.3457 | 0.07613714
559.5008 | 8.853184 | 609.0345 | 0.08482986 |  |  |  |  | 443.2146 | 7.925431 | 478.3412 | 0.07627035
559.4386 | 8.869436 | 609.0577 | 0.08497915 |  |  |  |  | 443.1671 | 7.937305 | 478.3426 | 0.07638036
559.3768 | 8.888184 | 609.0953 | 0.08515134 |  |  |  |  | 443.0881 | 7.962305 | 478.3681 | 0.07661195
559.191 | 8.90381 | 608.9803 | 0.08529483 |  |  |  |  | 443.0407 | 7.981055 | 478.4001 | 0.07678561
559.872 | 8.92131 | 609.8199 | 0.08545551 |  |  |  |  | 442.9775 | 7.991679 | 478.3789 | 0.07688399
559.0056 | 8.94006 | 608.9811 | 0.08562764 |  |  |  |  | 442.9616 | 8.007305 | 478.4309 | 0.07702868
559.1292 | 8.961936 | 609.238 | 0.08582843 |  |  |  |  | 442.9142 | 8.022305 | 478.4461 | 0.07716755
558.8198 | 8.971936 | 608.9568 | 0.0859202 |  |  |  |  | 442.8036 | 8.039181 | 478.4014 | 0.07732376
558.5722 | 8.98756 | 608.7743 | 0.08606357 |  |  |  |  | 442.6455 | 8.056681 | 478.308 | 0.07748573
558.6962 | 9.00006 | 608.9792 | 0.08617825 |  |  |  |  | 442.6612 | 8.070431 | 478.3859 | 0.07761297
558.8198 | 9.02006 | 609.2257 | 0.08636172 |  |  |  |  | 442.519 | 8.089181 | 478.3152 | 0.07778645
558.8816 | 9.035684 | 609.3804 | 0.08650502 |  |  |  |  | 442.6297 | 8.097931 | 478.4735 | 0.0778674
558.6962 | 9.05131 | 609.2656 | 0.08664832 |  |  |  |  | 442.4242 | 8.118555 | 478.3426 | 0.07805817
558.5722 | 9.06631 | 609.2141 | 0.08678586 |  |  |  |  | 442.4558 | 8.136679 | 478.457 | 0.07822579
558.5722 | 9.083186 | 609.3084 | 0.08694058 |  |  |  |  | 442.3135 | 8.153555 | 478.3778 | 0.07838184
558.2628 | 9.10381 | 609.086 | 0.08712963 |  |  |  |  | 442.3293 | 8.174181 | 478.4861 | 0.07857253
558.1389 | 9.120684 | 609.0449 | 0.08728428 |  |  |  |  | 442.2503 | 8.187931 | 478.4614 | 0.07869963
558.201 | 9.13631 | 609.2 | 0.08742747 |  |  |  |  | 442.1713 | 8.203555 | 478.445 | 0.07884403
558.1389 | 9.154436 | 609.2333 | 0.08759354 |  |  |  |  | 442.0764 | 8.221679 | 478.4225 | 0.07901152
558.0771 | 9.17006 | 609.2531 | 0.08773667 |  |  |  |  | 442.0289 | 8.238555 | 478.4457 | 0.07916745
558.0153 | 9.18381 | 609.2623 | 0.08786261 |  |  |  |  | 441.8709 | 8.251055 | 478.3299 | 0.07928293
557.6437 | 9.20131 | 608.9542 | 0.08802288 |  |  |  |  | 441.8077 | 8.276055 | 478.3719 | 0.07951384
557.8913 | 9.216936 | 609.3117 | 0.08816596 |  |  |  |  | 441.9026 | 8.285431 | 478.5161 | 0.07960043
557.7677 | 9.23131 | 609.2569 | 0.08829756 |  |  |  |  | 441.7602 | 8.302305 | 478.4365 | 0.07975625
557.6437 | 9.251936 | 609.2365 | 0.08848637 |  |  |  |  | 441.618 | 8.319179 | 478.3569 | 0.07991204
557.7677 | 9.270686 | 609.4766 | 0.08865798 |  |  |  |  | 441.5389 | 8.336055 | 478.3459 | 0.08006783
557.4579 | 9.283186 | 609.2077 | 0.08877237 |  |  |  |  | 441.5073 | 8.352931 | 478.3861 | 0.08022359
557.1485 | 9.29881 | 608.9567 | 0.08891533 |  |  |  |  | 441.3808 | 8.368555 | 478.318 | 0.08036778
557.4579 | 9.319436 | 609.4098 | 0.08910402 |  |  |  |  | 441.3334 | 8.384181 | 478.3355 | 0.08051196
557.4579 | 9.333186 | 609.4865 | 0.08922979 |  |  |  |  | 441.2386 | 8.401055 | 478.3073 | 0.08066763
557.0867 | 9.35506 | 609.2025 | 0.08942984 |  |  |  |  | 441.1279 | 8.414805 | 478.2479 | 0.08079447
557.3961 | 9.374434 | 609.6488 | 0.08960699 |  |  |  |  | 441.0646 | 8.434805 | 478.2676 | 0.08097893
557.1485 | 9.38381 | 609.4302 | 0.08969271 |  |  |  |  | 441.0014 | 8.447305 | 478.2541 | 0.0810942
557.0249 | 9.405684 | 609.4169 | 0.08989266 |  |  |  |  | 440.9066 | 8.469181 | 478.2478 | 0.0812959
557.4579 | 9.42506 | 609.9986 | 0.09006975 |  |  |  |  | 440.8434 | 8.487305 | 478.2591 | 0.08146297
556.8391 | 9.43756 | 609.3911 | 0.09018398 |  |  |  |  | 440.7801 | 8.502929 | 478.2594 | 0.08160698
556.6533 | 9.45881 | 609.3061 | 0.09037813 |  |  |  |  | 440.701 | 8.518555 | 478.2424 | 0.08175098
557.0249 | 9.47381 | 609.7964 | 0.09051516 |  |  |  |  | 440.5904 | 8.535431 | 478.1967 | 0.08190649
556.9631 | 9.48756 | 609.8053 | 0.09064075 |  |  |  |  | 440.543 | 8.552305 | 478.2196 | 0.08206194
556.4679 | 9.504434 | 609.357 | 0.09079486 |  |  |  |  | 440.3849 | 8.569179 | 478.1222 | 0.08221738
556.7773 | 9.533186 | 609.8559 | 0.09105739 |  |  |  |  | 440.2585 | 8.589805 | 478.0758 | 0.08240734
556.2821 | 9.53756 | 609.3378 | 0.09109732 |  |  |  |  | 440.2585 | 8.604805 | 478.1419 | 0.08254546
556.2203 | 9.55506 | 609.3675 | 0.09125707 |  |  |  |  | 440.1794 | 8.620431 | 478.1247 | 0.08268933
556.3439 | 9.57256 | 609.6003 | 0.0914168 |  |  |  |  | 440.1004 | 8.639181 | 478.1214 | 0.08286194
555.9105 | 9.58506 | 609.1949 | 0.09153087 |  |  |  |  | 439.9422 | 8.649805 | 477.9964 | 0.08295972
555.8487 | 9.606934 | 609.2487 | 0.09173046 |  |  |  |  | 439.8791 | 8.669805 | 478.0158 | 0.08314379
555.8487 | 9.618186 | 609.3113 | 0.09183311 |  |  |  |  | 439.6894 | 8.686681 | 477.8838 | 0.08329907
555.6011 | 9.638184 | 609.151 | 0.09201553 |  |  |  |  | 439.6577 | 8.702305 | 477.9181 | 0.08344281
555.2295 | 9.654436 | 608.8338 | 0.09216375 |  |  |  |  | 439.5155 | 8.722305 | 477.8514 | 0.08362678
555.5393 | 9.67631 | 609.295 | 0.09236321 |  |  |  |  | 439.4838 | 8.736055 | 477.8774 | 0.08375324
555.4153 | 9.686934 | 609.218 | 0.09246007 |  |  |  |  | 439.3574 | 8.750431 | 477.803 | 0.08388545
555.6011 | 9.70756 | 609.5364 | 0.0926481 |  |  |  |  | 439.1993 | 8.771681 | 477.7245 | 0.08408083
555.2295 | 9.72631 | 609.2329 | 0.09281899 |  |  |  |  | 439.1202 | 8.784179 | 477.6933 | 0.08419572
555.2295 | 9.73756 | 609.2953 | 0.09292151 |  |  |  |  | 439.057 | 8.801055 | 477.6986 | 0.08435084
555.1677 | 9.75506 | 609.3247 | 0.09308097 |  |  |  |  | 438.9938 | 8.826055 | 477.7397 | 0.08458059
555.0441 | 9.770686 | 609.2757 | 0.09322334 |  |  |  |  | 438.8199 | 8.833555 | 477.5833 | 0.08464951
554.9201 | 9.784436 | 609.2159 | 0.09334859 |  |  |  |  | 438.6143 | 8.850429 | 477.4336 | 0.08480454
554.6725 | 9.79881 | 609.0238 | 0.09347951 |  |  |  |  | 438.6143 | 8.867929 | 477.5104 | 0.0849653
554.4871 | 9.818184 | 608.9277 | 0.09365594 |  |  |  |  | 438.5195 | 8.882931 | 477.4729 | 0.08510309
554.4871 | 9.835684 | 609.0247 | 0.09381529 |  |  |  |  | 438.4089 | 8.898555 | 477.4209 | 0.08524657
554.4249 | 9.85256 | 609.05 | 0.09396892 |  |  |  |  | 438.235 | 8.918555 | 477.3193 | 0.08543021
554.4871 | 9.87006 | 609.2154 | 0.09412821 |  |  |  |  | 438.2192 | 8.927931 | 477.3431 | 0.08551629
554.4249 | 9.88756 | 609.244 | 0.09428748 |  |  |  |  | 437.9662 | 8.946681 | 477.1497 | 0.08568841
554.3013 | 9.903186 | 609.1948 | 0.09442967 |  |  |  |  | 437.8557 | 8.964805 | 477.1086 | 0.08585475
554.2395 | 9.923186 | 609.2378 | 0.09461163 |  |  |  |  | 437.7765 | 8.983555 | 477.1044 | 0.08602681
554.1155 | 9.934436 | 609.1638 | 0.09471397 |  |  |  |  | 437.6185 | 8.996055 | 476.9869 | 0.0861415
553.744 | 9.95631 | 608.8764 | 0.09491292 |  |  |  |  | 437.413 | 9.017305 | 476.8559 | 0.08633644
553.8062 | 9.97256 | 609.0348 | 0.0950607 |  |  |  |  | 437.413 | 9.025431 | 476.8914 | 0.08641098
553.6822 | 9.984436 | 608.9642 | 0.09516868 |  |  |  |  | 437.2232 | 9.042305 | 476.7583 | 0.08656574
553.4346 | 10.00381 | 608.7991 | 0.09534482 |  |  |  |  | 437.0335 | 9.062305 | 476.6388 | 0.08674914
553.187 | 10.01944 | 608.6132 | 0.09548686 |  |  |  |  | 436.9229 | 9.079181 | 476.592 | 0.08690386
553.2488 | 10.03506 | 608.7676 | 0.09562886 |  |  |  |  | 436.7016 | 9.096055 | 476.4242 | 0.08705855
553.4346 | 10.05194 | 609.0655 | 0.09578222 |  |  |  |  | 436.5751 | 9.111681 | 476.3544 | 0.08720177
553.0634 | 10.06693 | 608.7399 | 0.09591849 |  |  |  |  | 436.4486 | 9.131679 | 476.3037 | 0.08738503
553.0634 | 10.08694 | 608.8505 | 0.0961002 |  |  |  |  | 436.2274 | 9.148555 | 476.1359 | 0.08753966
552.8776 | 10.10631 | 608.7531 | 0.09627617 |  |  |  |  | 435.9586 | 9.169181 | 475.9324 | 0.08772861
552.754 | 10.12506 | 608.7207 | 0.09644645 |  |  |  |  | 435.8322 | 9.193555 | 475.9007 | 0.08795185
552.4442 | 10.13756 | 608.4486 | 0.09655995 |  |  |  |  | 435.5318 | 9.198555 | 475.5945 | 0.08799764
552.5682 | 10.15756 | 608.6956 | 0.09674152 |  |  |  |  | 435.3579 | 9.216679 | 475.4834 | 0.0881636
552.5064 | 10.17381 | 608.7173 | 0.09688903 |  |  |  |  | 435.1524 | 9.239805 | 475.3597 | 0.08837532
552.5064 | 10.18881 | 608.8002 | 0.09702517 |  |  |  |  | 434.852 | 9.251055 | 475.0804 | 0.0884783
552.3206 | 10.20631 | 608.6921 | 0.09718397 |  |  |  |  | 434.6466 | 9.278555 | 474.9755 | 0.08872999
552.073 | 10.21631 | 608.4745 | 0.09727471 |  |  |  |  | 434.1881 | 9.284805 | 474.5017 | 0.08878718
552.0112 | 10.24006 | 608.5375 | 0.09749017 |  |  |  |  | 433.7296 | 9.298555 | 474.0602 | 0.08891299
551.7632 | 10.25694 | 608.3572 | 0.09764324 |  |  |  |  | 433.3502 | 9.323555 | 473.7539 | 0.08914169
551.8872 | 10.27256 | 608.5801 | 0.09778494 |  |  |  |  | 432.876 | 9.342305 | 473.3166 | 0.08931319
551.392 | 10.28881 | 608.1237 | 0.09793229 |  |  |  |  | 432.1805 | 9.356055 | 472.6155 | 0.08943893
551.4538 | 10.30694 | 608.2918 | 0.09809663 |  |  |  |  | 431.4375 | 9.374181 | 471.8812 | 0.08960467
551.5156 | 10.32881 | 608.4806 | 0.09829491 |  |  |  |  | 430.5364 | 9.386679 | 470.9495 | 0.08971893
551.392 | 10.33756 | 608.3925 | 0.09837421
551.2062 | 10.35944 | 608.3081 | 0.09857246
551.4538 | 10.37631 | 608.6744 | 0.09872535
551.0826 | 10.39069 | 608.3439 | 0.09885558
551.0826 | 10.40506 | 608.4231 | 0.09898578
550.8968 | 10.42381 | 608.3213 | 0.0991556
550.5874 | 10.43818 | 608.0588 | 0.09928576
550.154 | 10.46256 | 607.7142 | 0.09950646
550.3398 | 10.47131 | 607.9676 | 0.09958567
550.0922 | 10.48693 | 607.7801 | 0.09972709
549.9682 | 10.50381 | 607.7359 | 0.09987982
549.7825 | 10.52569 | 607.6508 | 0.1000778
549.4113 | 10.54194 | 607.3298 | 0.1002248
548.7925 | 10.56069 | 606.7487 | 0.1003944
547.2447 | 10.59006 | 605.1983 | 0.10066
547.2447 | 10.59006 | 605.1983 | 0.10066
547.2447 | 10.59006 | 605.1983 | 0.10066